## Sheet
steel_strength
formula | c | mn | si | cr | ni | mo | v | n | nb | co | w | al | ti | yield strength | tensile strength | elongation
Fe0.620C0.000953Mn0.000521Si0.00102Cr0.000110Ni0.192Mo0.0176V0.000112Nb0.0000616Co0.146Al0.00318Ti0.0185 | 0.02 | 0.05 | 0.05 | 0.01 |  | 2.95 | 0.01 | 0 | 0.01 | 15 | 0 | 0.15 | 1.55 | 2411.5 | 2473.5 | 7
Fe0.623C0.00854Mn0.000104Si0.000203Cr0.147Ni0.0000971Mo0.0179V0.00515N0.00163Nb0.0000614Co0.188W0.00729Al0.000845 | 0.18 | 0.01 | 0.01 | 13.44 | 0.01 | 3.01 | 0.46 | 0.04 | 0.01 | 19.46 | 2.35 | 0.04 | 0 | 1123.1 |  | 8
Fe0.625Mn0.000102Si0.000200Cr0.0936Ni0.129Mo0.00480V0.000110Nb0.0000604Co0.132Al0.00812Ti0.00669 | 0 | 0.01 | 0.01 | 8.67 | 13.45 | 0.82 | 0.01 | 0 | 0.01 | 13.9 | 0 | 0.39 | 0.57 | 1736.3 | 1871.8
Fe0.634C0.000478Mn0.000523Si0.00102Cr0.000111Ni0.173Mo0.0237V0.000113Nb0.0000619Co0.146Al0.00277Ti0.0176 | 0.01 | 0.05 | 0.05 | 0.01 | 17.7 | 3.95 | 0.01 | 0 | 0.01 | 15 | 0 | 0.13 | 1.47 | 2487.3 | 2514.9 | 9
Fe0.636C0.000474Mn0.000518Si0.00101Cr0.000109Ni0.188Mo0.00860V0.000112Nb0.0000612Co0.144Al0.00274Ti0.0184 | 0.01 | 0.05 | 0.05 | 0.01 | 19.4 | 1.45 | 0.01 | 0 | 0.01 | 14.9 | 0 | 0.13 | 1.55 | 2249.6 | 2315 | 8.5
Fe0.636C0.00881Mn0.000203Si0.00972Cr0.135Ni0.00892Mo0.0114V0.000109Nb0.0000600Co0.190Al0.000620 | 0.19 | 0.02 | 0.49 | 12.56 | 0.94 | 1.96 | 0.01 | 0 | 0.01 | 20.1 | 0 | 0.03 | 0 | 1328.3 | 1779.5 | 19.7
Fe0.644Mn0.000521Si0.00102Cr0.000110Ni0.177Mo0.0215V0.000112Nb0.0000617Co0.126Al0.00234Ti0.0269 | 0 | 0.05 | 0.05 | 0.01 | 18.1 | 3.6 |  | 0 | 0.01 | 13 | 0 | 0.11 | 2.25 | 2501.1 | 2570 | 3.7
Fe0.646C0.00479Mn0.00597Si0.00492Cr0.135Ni0.0000980Mo0.0534V0.000113N0.000821Nb0.0000619Co0.148Al0.000640 | 0.1 | 0.57 | 0.24 | 12.19 | 0.01 | 8.9 | 0.01 | 0.02 | 0.01 | 15.2 | 0 | 0.03 | 0 | 1228.9 | 1795.6 | 2
Fe0.648C0.000453Mn0.0000991Si0.0386Cr0.183Ni0.0195Mo0.000113V0.000107Nb0.0000586Co0.109Al0.000605Ti0.000569 | 0.01 | 0.01 | 1.99 | 17.5 | 2.1 | 0.02 | 0.01 | 0 | 0.01 | 11.8 | 0 | 0.03 | 0.05 | 1088.6 | 1419.3 | 10
Fe0.648C0.00751Mn0.000103Si0.000201Cr0.158Ni0.0000961Mo0.0288V0.00531N0.00201Nb0.0000607Co0.149Al0.000836 | 0.16 | 0.01 |  | 14.56 | 0.01 | 4.9 | 0.48 | 0.05 | 0.01 | 15.6 | 0 | 0.04 | 0 | 1502 | 2008.4 | 11.5
Fe0.650C0.000477Mn0.000522Si0.00102Cr0.000110Ni0.176Mo0.0215V0.000113Nb0.0000617Co0.126Al0.00170Ti0.0225 | 0.01 | 0.05 | 0.05 | 0.01 | 18 | 3.6 | 0.01 | 0 | 0.01 | 13 | 0 | 0.08 | 1.88 | 2411.5 | 2475.8 | 7.7
Fe0.652Mn0.000522Si0.00102Cr0.000110Ni0.177Mo0.0209V0.000113Nb0.0000617Co0.126Al0.00212Ti0.0194 | 0 | 0.05 | 0.05 | 0.01 | 18.1 | 3.5 | 0.01 | 0 | 0.01 | 13 | 0 | 0.1 | 1.62 | 2331.1 | 2397.7 | 9.3
Fe0.655C0.00752Mn0.000103Si0.000201Cr0.147Ni0.0000961Mo0.0276V0.00443N0.00161Nb0.0000607Co0.155Al0.000836 | 0.16 | 0.01 | 0.01 |  | 0.01 | 4.7 | 0.4 | 0.04 | 0.01 | 16.2 | 0 | 0.04 | 0 | 1274.7 | 1949.9 | 12
Fe0.655Mn0.000522Si0.00102Cr0.000110Ni0.176Mo0.0215V0.00563Nb0.0000617Co0.117Al0.000425Ti0.0228 | 0 | 0.05 | 0.05 | 0.01 | 18 | 3.6 | 0.5 | 0 | 0.01 | 12 | 0 | 0.02 | 1.9 | 2402.3 | 2468.9 | 8.3
Fe0.656C0.00758Mn0.000104Si0.000203Cr0.156Ni0.0000970Mo0.0424V0.00458N0.00122Nb0.0000613Co0.131Al0.000844 | 0.16 | 0.01 | 0.01 | 14.24 | 0.01 | 7.15 | 0.41 | 0.03 | 0.01 | 13.6 | 0 | 0.04 | 0 | 1460.7 | 2197.9 | 4
Fe0.656C0.00930Mn0.000102Si0.000199Cr0.152Ni0.00875Mo0.0116V0.000110Nb0.000481Co0.161Al0.000621 | 0.2 | 0.01 | 0.01 | 14.13 | 0.92 | 1.99 | 0.01 | 0 | 0.08 | 17 | 0 | 0.03 | 0 | 1243.4 | 1792.3 | 20.8
Fe0.657C0.000954Mn0.000522Si0.00102Cr0.000110Ni0.166Mo0.0243V0.00776Nb0.0000617Co0.120Al0.00340Ti0.0189 | 0.02 | 0.05 | 0.05 | 0.01 | 17 |  | 0.69 | 0 | 0.01 | 12.3 | 0 | 0.16 | 1.58 |  | 2436.8 | 9.7
Fe0.659C0.00747Mn0.000102Si0.0134Cr0.156Ni0.0000955Mo0.0297V0.00451N0.000800Nb0.0000603Co0.128Al0.000831 | 0.16 | 0.01 | 0.67 | 14.5 | 0.01 | 5.09 | 0.41 | 0.02 | 0.01 | 13.41 | 0 | 0.04 | 0 | 1412.5 | 2129 | 4
Fe0.660C0.000484Mn0.000106Si0.000207Cr0.000112Ni0.148Mo0.0364V0.000114Nb0.0000625Co0.146Al0.000646Ti0.00752 | 0.01 | 0.01 | 0.01 | 0.01 | 15 | 6.02 | 0.01 | 0 | 0.01 | 14.8 | 0 | 0.03 | 0.62 | 1603.3 | 1751.6 | 10.3
Fe0.661C0.000454Mn0.0000993Si0.0375Cr0.164Ni0.0381Mo0.000114V0.000107Nb0.0000587Co0.0972Al0.000606Ti0.000684 | 0.01 | 0.01 | 1.93 | 15.6 | 4.1 | 0.02 | 0.01 | 0 | 0.01 | 10.5 | 0 | 0.03 | 0.06 | 1185.1 | 1453.8 | 18
Fe0.661C0.000475Mn0.000520Si0.00102Cr0.000110Ni0.170Mo0.0247V0.000112Nb0.0000615Co0.111Al0.0131Ti0.0177 | 0.01 | 0.05 | 0.05 | 0.01 | 17.5 | 4.15 | 0.01 | 0 | 0.01 | 11.5 | 0 | 0.62 | 1.48 | 2510.3 | 2570 | 7.7
Fe0.662C0.000477Mn0.000521Si0.00102Cr0.000110Ni0.168Mo0.0236V0.000112Nb0.0000616Co0.119Al0.00488Ti0.0213 | 0.01 | 0.05 | 0.05 | 0.01 | 17.2 | 3.95 | 0.01 | 0 | 0.01 | 12.2 | 0 | 0.23 | 1.78 | 2372.4 | 2441.3 | 8.7
Fe0.663C0.00329Mn0.000103Si0.000201Cr0.169Ni0.0000963Mo0.0294V0.00455N0.00121Nb0.0000608Co0.129Al0.000629 | 0.07 | 0.01 | 0.01 | 15.54 | 0.01 | 4.99 | 0.41 | 0.03 | 0.01 | 13.41 | 0 | 0.03 | 0 | 1312.6 | 2011.9 | 11.5
Fe0.664C0.00751Mn0.00575Si0.000201Cr0.157Ni0.0000961Mo0.0301V0.00454N0.00121Nb0.0000607Co0.128Al0.00105 | 0.16 | 0.56 | 0.01 | 14.46 | 0.01 | 5.12 | 0.41 | 0.03 | 0.01 | 13.41 | 0 | 0.05 | 0 | 1350.4 | 2039.4 | 12
Fe0.664C0.00754Mn0.000103Si0.000604Cr0.152Ni0.0105Mo0.0292V0.000111Nb0.00164Co0.134Al0.000629 | 0.16 | 0.01 | 0.03 | 13.99 | 1.09 | 4.95 | 0.01 | 0 | 0.27 | 13.94 | 0 | 0.03 | 0 | 1169.4 | 1603.4 | 21.8
Fe0.664C0.00926Mn0.000101Si0.0101Cr0.134Ni0.00900Mo0.0114V0.000109Nb0.000479Co0.161Al0.000618 | 0.2 | 0.01 | 0.51 | 12.51 | 0.95 | 1.97 | 0.01 | 0 | 0.08 | 17.06 | 0 | 0.03 | 0 | 1322.1 | 1770.7 | 17.8
Fe0.665C0.000468Mn0.000102Si0.000200Cr0.121Ni0.0768Mo0.0293V0.000110Nb0.0000606Co0.0823Al0.0254Ti0.000118 | 0.01 | 0.01 | 0.01 | 11.14 |  | 4.99 | 0.01 | 0 | 0.01 | 8.62 | 0 | 1.22 | 0.01 | 1870.6 | 1970.6 | 11.5
Fe0.666C0.000482Mn0.000105Si0.000206Cr0.000111Ni0.149Mo0.0308V0.000114Nb0.0000623Co0.150Al0.000644Ti0.00242 | 0.01 | 0.01 | 0.01 | 0.01 | 15.1 | 5.1 | 0.01 | 0 | 0.01 | 15.3 | 0 | 0.03 | 0.2 | 1580 | 1675.6 | 13.6
Fe0.666C0.00702Mn0.000102Si0.000200Cr0.157Ni0.0000958Mo0.0296V0.00508N0.00602Nb0.0000605Co0.129Al0.00104 | 0.15 | 0.01 | 0.01 | 14.48 | 0.01 | 5.06 | 0.46 | 0.15 | 0.01 | 13.49 | 0 | 0.05 | 0 | 1164.4 | 2032.6 | 4
Fe0.666C0.00751Mn0.000103Si0.000201Cr0.155Ni0.0000960Mo0.0299V0.00963N0.00161Nb0.0000607Co0.129Al0.00104 | 0.16 |  | 0.01 | 14.34 | 0.01 | 5.09 | 0.87 | 0.04 | 0.01 | 13.45 | 0 | 0.05 | 0 | 1550.3 | 2122.1 | 12
Fe0.667C0.000477Mn0.000522Si0.00102Cr0.000110Ni0.171Mo0.0233V0.000113Nb0.0000617Co0.115Al0.00361Ti0.0184 | 0.01 | 0.05 | 0.05 | 0.01 | 17.5 | 3.9 | 0.01 | 0 | 0.01 | 11.8 | 0 | 0.17 | 1.54 | 2381.6 | 2436.8 | 9.3
Fe0.667C0.00984Mn0.000102Si0.000200Cr0.158Ni0.0000959Mo0.0295V0.00453N0.000804Nb0.0000606Co0.129Al0.00104 | 0.21 | 0.01 | 0.01 | 14.6 | 0.01 | 5.02 | 0.41 | 0.02 | 0.01 | 13.48 | 0 | 0.05 | 0 | 1405.6 | 2122.1 | 12
Fe0.667C0.00984Mn0.000102Si0.000200Cr0.158Ni0.0000959Mo0.0295V0.00508N0.000804Nb0.0000606Co0.128Al0.00104 | 0.21 | 0.01 | 0.01 | 14.58 | 0.01 | 5.02 | 0.46 | 0.02 | 0.01 | 13.45 | 0 | 0.05 | 0 | 1529.6 | 2108.3 | 12
Fe0.668C0.000469Mn0.000102Si0.000200Cr0.119Ni0.0764Mo0.0293V0.000110Nb0.0000606Co0.0817Al0.0252Ti0.000118 | 0.01 | 0.01 | 0.01 | 10.96 | 7.97 | 5 | 0.01 | 0 | 0.01 | 8.55 | 0 | 1.21 | 0.01 |  | 1953.3 | 11
Fe0.668C0.00972Mn0.00435Si0.00990Cr0.134Ni0.0112Mo0.0119V0.000109Nb0.0000598Co0.150Al0.000618 | 0.21 | 0.43 | 0.5 | 12.53 | 1.18 | 2.06 | 0.01 | 0 | 0.01 |  | 0 | 0.03 | 0 | 1352.2 | 1839.4 | 19
Fe0.668Mn0.000102Si0.000200Cr0.119Ni0.0767Mo0.0292V0.000111Nb0.0000606Co0.0813Al0.0248Ti0.000235 | 0 | 0.01 | 0.01 | 10.97 | 7.99 | 4.98 | 0.01 | 0 | 0.01 | 8.51 | 0 | 1.19 | 0.02 | 1837.9 | 1949.8 | 12.5
Fe0.669C0.00331Mn0.00590Si0.00648Cr0.129Ni0.0000969Mo0.0375V0.000112N0.00203Nb0.0000612Co0.147Al0.000632 | 0.07 | 0.57 | 0.32 | 11.76 | 0.01 | 6.32 | 0.01 | 0.05 | 0.01 | 15.2 | 0 | 0.03 | 0 | 1133.4 | 1931.2 | 13.4
Fe0.669C0.00929Mn0.000102Si0.000596Cr0.151Ni0.0000950Mo0.0115V0.000110Nb0.000480Co0.157Al0.000620 | 0.2 | 0.01 | 0.03 | 14.09 | 0.01 | 1.98 | 0.01 | 0 | 0.08 | 16.62 | 0 | 0.03 | 0 | 1358.2 | 1841.4 | 13.8
Fe0.669C0.00957Mn0.0000996Si0.0388Cr0.132Ni0.00876Mo0.0113V0.000107Nb0.000471Co0.129Al0.000608 | 0.21 | 0.01 | 1.99 | 12.58 | 0.94 | 1.98 | 0.01 | 0 | 0.08 | 13.88 | 0 | 0.03 | 0 | 1354.2 | 1769.8 | 19.1
Fe0.670C0.00439Mn0.00704Si0.00563Cr0.138Ni0.0000999Mo0.000122V0.000115N0.00126Nb0.0000631Co0.147W0.0255Al0.000652 | 0.09 | 0.66 | 0.27 | 12.28 | 0.01 | 0.02 | 0.01 | 0.03 | 0.01 | 14.8 | 8 | 0.03 | 0 | 1081.1 | 1678.6 | 5.8
Fe0.670C0.00564Mn0.000103Si0.000201Cr0.158Ni0.0000963Mo0.0300V0.00477N0.00121Nb0.0000608Co0.129Al0.000628 | 0.12 | 0.01 | 0.01 | 14.52 | 0.01 | 5.09 | 0.43 | 0.03 | 0.01 |  | 0 | 0.03 | 0 | 1515.8 | 2101.5 | 6
Fe0.670C0.00798Mn0.000103Si0.000201Cr0.155Ni0.0000961Mo0.0299V0.00454N0.00121Nb0.0000607Co0.131Al0.000627 | 0.17 | 0.01 | 0.01 | 14.26 | 0.01 | 5.09 | 0.41 | 0.03 | 0.01 | 13.64 | 0 | 0.03 | 0 | 1502 | 2094.6 | 11
Fe0.671C0.000470Mn0.000514Si0.00100Cr0.000109Ni0.141Mo0.00882V0.000111Nb0.0000607Co0.147Al0.0159Ti0.0137 | 0.01 | 0.05 | 0.05 | 0.01 | 14.7 | 1.5 | 0.01 | 0 | 0.01 | 15.3 | 0 | 0.76 | 1.16 | 2157.3 | 2239.3 | 8.5
Fe0.671C0.00189Mn0.00569Si0.00547Cr0.134Ni0.0000969Mo0.0347V0.000112N0.00122Nb0.0000612Co0.145Al0.000632 | 0.04 | 0.55 | 0.27 | 12.29 | 0.01 | 5.85 | 0.01 | 0.03 | 0.01 | 15 | 0 | 0.03 | 0 | 1287.4 | 1891.1 | 11
Fe0.671C0.00376Mn0.000103Si0.000201Cr0.157Ni0.0000962Mo0.0294V0.00510N0.00282Nb0.0000608Co0.130Al0.000628 | 0.08 | 0.01 | 0.01 | 14.48 | 0.01 | 4.99 | 0.46 | 0.07 | 0.01 | 13.56 | 0 | 0.03 | 0 | 1311.4 | 2016.5 | 13.3
Fe0.671C0.00925Mn0.00516Si0.0103Cr0.135Ni0.00965Mo0.0115V0.000109Nb0.0000598Co0.147Al0.000618 | 0.2 | 0.51 | 0.52 | 12.66 | 1.02 | 1.99 | 0.01 | 0 | 0.01 | 15.56 | 0 | 0.03 | 0 | 1245.4 | 1754.6 | 18.5
Fe0.672C0.00473Mn0.00527Si0.00647Cr0.131Ni0.0000968Mo0.0373V0.000111N0.00162Nb0.0000611Co0.141Al0.000631 | 0.1 | 0.51 | 0.32 | 12 | 0.01 | 6.3 | 0.01 | 0.04 | 0.01 | 14.6 | 0 | 0.03 | 0 | 1155 | 1848 | 13.4
Fe0.672C0.00564Mn0.000103Si0.000201Cr0.156Ni0.0000962Mo0.0294V0.00454N0.00121Nb0.0000608Co0.129Al0.00105 | 0.12 | 0.01 | 0.01 | 14.4 | 0.01 | 4.99 | 0.41 | 0.03 | 0.01 | 13.45 | 0 | 0.05 | 0 | 1322.9 | 1984.3 | 16
Fe0.673C0.000475Mn0.000104Si0.000203Cr0.000110Ni0.144Mo0.0149V0.000112Nb0.0000614Co0.145Al0.000635Ti0.0215 | 0.01 | 0.01 | 0.01 | 0.01 | 14.8 | 2.5 | 0.01 | 0 | 0.01 | 15 | 0 | 0.03 | 1.8 | 1571.2 | 1701.7 | 10.6
Fe0.673C0.000475Mn0.000104Si0.000203Cr0.000110Ni0.180Mo0.0286V0.00482Nb0.0000614Co0.0842Al0.0201Ti0.00858 | 0.01 | 0.01 | 0.01 | 0.01 | 18.5 | 4.8 | 0.43 | 0 | 0.01 | 8.7 | 0 | 0.95 | 0.72 | 1288.4 | 1453.8 | 20
Fe0.673C0.000908Mn0.0000992Si0.0361Cr0.167Ni0.0372Mo0.000114V0.000107Nb0.0000587Co0.0851Al0.000404Ti0.000569 | 0.02 | 0.01 | 1.86 | 15.9 | 4 | 0.02 | 0.01 | 0 | 0.01 | 9.2 | 0 | 0.02 | 0.05 | 1143.7 | 1350.4 | 17
Fe0.674C0.00752Mn0.000103Si0.000201Cr0.156Ni0.0000961Mo0.0303V0.000111N0.00121Nb0.0000607Co0.129Al0.00146 | 0.16 | 0.01 | 0.01 | 14.36 | 0.01 | 5.15 | 0.01 | 0.03 | 0.01 | 13.45 | 0 | 0.07 | 0 | 1460.7 | 2067 | 12
Fe0.674C0.00925Mn0.00516Si0.0101Cr0.135Ni0.00975Mo0.0115V0.000109Nb0.0000598Co0.145Al0.000618 | 0.2 | 0.51 | 0.51 | 12.59 | 1.03 |  | 0.01 | 0 | 0.01 |  | 0 | 0.03 | 0 | 1300.3 | 1741.5 | 17.9
Fe0.674C0.0112Mn0.000102Si0.000199Cr0.0957Ni0.0829Mo0.00874V0.00307Nb0.0000602Co0.123Al0.000622Ti0.000234 | 0.24 | 0.01 | 0.01 | 8.9 | 8.7 | 1.5 | 0.28 | 0 | 0.01 | 13 | 0 | 0.03 | 0.02 | 1309.1 | 1757 | 14.3
Fe0.675C0.00705Mn0.000103Si0.000201Cr0.157Ni0.0000962Mo0.0294V0.000111Nb0.0000608Co0.129Al0.00105 | 0.15 | 0.01 | 0.01 | 14.5 | 0.01 | 5 | 0.01 | 0 | 0.01 | 13.5 | 0 | 0.05 | 0 | 1338 | 1792.7 | 14.1
Fe0.676C0.000475Mn0.000104Si0.000203Cr0.000110Ni0.180Mo0.0279V0.000112Nb0.0000614Co0.0852Al0.0216Ti0.00846 | 0.01 | 0.01 | 0.01 | 0.01 | 18.5 | 4.7 | 0.01 | 0 | 0.01 | 8.8 | 0 | 1.02 | 0.71 | 1309.1 | 1495.1 | 19
Fe0.677C0.000478Mn0.000104Si0.000204Cr0.000110Ni0.146Mo0.0188V0.000113Nb0.0000617Co0.149Al0.000638Ti0.00839 | 0.01 | 0.01 | 0.01 | 0.01 | 14.9 | 3.15 | 0.01 | 0 | 0.01 | 15.3 | 0 | 0.03 | 0.7 | 1669.3 | 1726.8 | 10.8
Fe0.677C0.00916Mn0.000100Si0.0294Cr0.134Ni0.00881Mo0.0113V0.000108Nb0.000474Co0.129Al0.000611 | 0.2 | 0.01 | 1.5 | 12.63 | 0.94 | 1.98 | 0.01 | 0 | 0.08 | 13.83 | 0 | 0.03 | 0 | 1382.2 | 1764.8 | 18.5
Fe0.678C0.000464Mn0.000102Si0.000199Cr0.0873Ni0.114Mo0.000116V0.000110Nb0.0000600Co0.0992Al0.00806Ti0.0129 | 0.01 | 0.01 | 0.01 | 8.14 | 11.95 | 0.02 | 0.01 | 0 | 0.01 | 10.48 | 0 | 0.39 | 1.11 | 1768 | 1828.6
Fe0.678C0.00421Mn0.00645Si0.00741Cr0.133Ni0.0000958Mo0.0233V0.000110N0.00161Nb0.0000605Co0.145Al0.000625 | 0.09 | 0.63 | 0.37 | 12.3 | 0.01 | 3.97 | 0.01 | 0.04 | 0.01 | 15.2 | 0 | 0.03 | 0 | 1131.9 | 1595.4 | 13.4
Fe0.679C0.00705Mn0.000103Si0.000201Cr0.153Ni0.00135Mo0.0282V0.00233Nb0.0000608Co0.128Al0.000628 | 0.15 | 0.01 | 0.01 | 14.13 | 0.14 | 4.8 | 0.21 | 0 | 0.01 | 13.33 | 0 | 0.03 | 0 | 1341.7 | 1745.5 | 18.5
Fe0.680Mn0.000102Si0.000199Cr0.127Ni0.0976Mo0.00856V0.000110Nb0.0000601Co0.0709Al0.00891Ti0.00654 | 0 | 0.01 | 0.01 | 11.85 | 10.25 | 1.47 | 0.01 | 0 | 0.01 | 7.48 | 0 | 0.43 | 0.56 | 1586.7 | 1671.3
Fe0.680Mn0.000104Si0.000204Cr0.111Ni0.0680Mo0.0327V0.000112N0.000408Nb0.0000616Co0.106Al0.000636 | 0 | 0.01 | 0.01 | 10.09 | 6.98 | 5.48 | 0.01 | 0.01 | 0.01 | 10.96 | 0 | 0.03 | 0 | 1373.9 | 1640.2 | 11.4
Fe0.681C0.000478Mn0.000104Si0.000204Cr0.000110Ni0.181Mo0.0293V0.00439Nb0.0000618Co0.0847Al0.0108Ti0.00779 | 0.01 | 0.01 | 0.01 | 0.01 | 18.5 | 4.9 | 0.39 | 0 | 0.01 | 8.7 | 0 | 0.51 | 0.65 | 1164.4 | 1371.1 | 22
Fe0.681C0.00744Mn0.000102Si0.000199Cr0.154Ni0.0000952Mo0.0175V0.0106N0.00120Nb0.0000601Co0.126Al0.00104 | 0.16 | 0.01 | 0.01 | 14.36 | 0.01 |  | 0.97 | 0.03 | 0.01 | 13.33 | 0 | 0.05 | 0 | 1240.2 | 1598.5 | 14
Fe0.681C0.00877Mn0.00464Si0.00968Cr0.135Ni0.00898Mo0.00861V0.000109Nb0.0000597Co0.142Al0.000617 | 0.19 | 0.46 | 0.49 | 12.67 | 0.95 | 1.49 | 0.01 | 0 |  | 15.1 | 0 | 0.03 | 0 | 1250.8 | 1737.4 | 18.1
Fe0.682C0.00515Mn0.000102Si0.000200Cr0.0995Ni0.0355Mo0.0117V0.00552Nb0.0000605Co0.159Al0.000625Ti0.000353 | 0.11 | 0.01 | 0.01 | 9.2 | 3.7 | 2 | 0.5 | 0 |  | 16.7 | 0 | 0.03 | 0.03 | 1453.8 | 1701.8 | 17
Fe0.682C0.00877Mn0.000202Si0.00967Cr0.134Ni0.00907Mo0.00861V0.00501Nb0.0000597Co0.142Al0.000616 | 0.19 | 0.02 | 0.49 | 12.54 | 0.96 | 1.49 | 0.46 | 0 |  | 15.1 | 0 | 0.03 | 0 | 1241 | 1719.7 | 18.5
Fe0.682C0.00925Mn0.000101Si0.0101Cr0.134Ni0.00899Mo0.0115V0.000109Nb0.000479Co0.143Al0.000618 | 0.2 | 0.01 | 0.51 | 12.51 | 0.95 | 1.98 | 0.01 | 0 |  | 15.16 | 0 | 0.03 | 0 | 1314.2 | 1775.6 | 15.3
Fe0.683C0.00704Mn0.000103Si0.000201Cr0.156Ni0.0000961Mo0.0299V0.00454N0.00121Nb0.0000607Co0.117Al0.000836 | 0.15 | 0.01 | 0.01 | 14.36 | 0.01 | 5.09 | 0.41 | 0.03 | 0.01 | 12.23 | 0 | 0.04 | 0 | 1471 | 1939.6 | 12.5
Fe0.683C0.00749Mn0.000102Si0.000200Cr0.156Ni0.0000958Mo0.0309V0.00453N0.00522Nb0.0000605Co0.112Al0.000834 | 0.16 | 0.01 | 0.01 | 14.4 | 0.01 | 5.28 | 0.41 | 0.13 | 0.01 | 11.74 | 0 | 0.04 | 0 | 1646.7 | 2149.7 | 10
Fe0.683C0.00925Mn0.000202Si0.00969Cr0.134Ni0.00890Mo0.0114V0.000109Nb0.000120Co0.142Al0.000618 | 0.2 | 0.02 | 0.49 | 12.55 | 0.94 | 1.97 | 0.01 | 0 | 0.02 | 15.08 | 0 | 0.03 | 0 | 1258.6 | 1738.3 | 16.9
Fe0.684C0.00699Mn0.000102Si0.000199Cr0.155Ni0.0000953Mo0.0177V0.00450N0.00120Nb0.0000602Co0.130Al0.000622 | 0.15 | 0.01 | 0.01 | 14.36 | 0.01 | 3.04 | 0.41 | 0.03 | 0.01 | 13.64 | 0 | 0.03 | 0 | 1233.3 | 1612.3 | 14
Fe0.684C0.00795Mn0.000102Si0.000200Cr0.156Ni0.0000957Mo0.0306V0.00452N0.00481Nb0.0000604Co0.109Al0.00271 | 0.17 | 0.01 | 0.01 | 14.48 | 0.01 | 5.22 | 0.41 | 0.12 | 0.01 | 11.41 | 0 | 0.13 | 0 | 1536.5 | 2135.9 | 10
Fe0.684C0.00920Mn0.000101Si0.0197Cr0.134Ni0.00885Mo0.0114V0.00228Nb0.000476Co0.129Al0.000614 | 0.2 | 0.01 | 1 | 12.6 | 0.94 | 1.98 | 0.21 | 0 | 0.08 | 13.77 | 0 | 0.03 | 0 | 1344.4 | 1736.9 | 17.8
Fe0.685C0.00877Mn0.000101Si0.00967Cr0.134Ni0.00907Mo0.00855V0.00359Nb0.0000597Co0.141Al0.000617 | 0.19 | 0.01 | 0.49 | 12.53 | 0.96 | 1.48 | 0.33 | 0 | 0.01 | 14.95 | 0 | 0.03 | 0 | 1218.4 | 1738.3 | 19.3
Fe0.685C0.0101Mn0.000101Si0.0199Cr0.134Ni0.00884Mo0.0114V0.000108Nb0.000475Co0.129Al0.000614 | 0.22 | 0.01 | 1.01 | 12.61 | 0.94 | 1.98 | 0.01 | 0 | 0.08 | 13.78 | 0 | 0.03 | 0 | 1383.7 | 1773.6 | 16.2
Fe0.685C0.0112Mn0.000102Si0.000199Cr0.0957Ni0.0705Mo0.00991V0.00307Nb0.0000602Co0.123Al0.000622Ti0.000351 | 0.24 | 0.01 | 0.01 | 8.9 | 7.4 | 1.7 | 0.28 | 0 | 0.01 | 13 | 0 | 0.03 | 0.03 | 1550.3 | 1940.7 | 14.3
Fe0.685C0.0116Mn0.000101Si0.000198Cr0.151Ni0.00882Mo0.0116V0.000109Nb0.000479Co0.131Al0.000619 | 0.25 | 0.01 | 0.01 | 14.09 | 0.93 | 2 | 0.01 | 0 | 0.08 | 13.88 | 0 | 0.03 | 0 | 1438.6 | 1826.1 | 11
Fe0.686C0.000466Mn0.000102Si0.000199Cr0.0951Ni0.103Mo0.00694V0.00450Nb0.0000602Co0.0877Al0.00892Ti0.00666 | 0.01 | 0.01 | 0.01 | 8.84 | 10.81 | 1.19 | 0.41 | 0 | 0.01 | 9.24 | 0 | 0.43 | 0.57 | 1755.2 | 1820.7
Fe0.686C0.000469Mn0.000410Si0.000802Cr0.107Ni0.0671Mo0.0161Co0.0767W0.00745Al0.0376 | 0.01 | 0.04 | 0.04 | 9.9 | 6.99 | 2.75 | 0 | 0 | 0 | 8.02 | 2.43 | 1.8 | 0 | 1680.6 | 1768.7 | 6.5
Fe0.686C0.000478Mn0.000104Si0.000204Cr0.000110Ni0.143Mo0.0185V0.000113Nb0.0000618Co0.150Al0.000638Ti0.00144 | 0.01 | 0.01 | 0.01 | 0.01 | 14.6 | 3.1 | 0.01 | 0 | 0.01 | 15.4 | 0 | 0.03 | 0.12 | 1267.1 | 1331.5 | 15.8
Fe0.686C0.000910Mn0.0000995Si0.0354Cr0.146Ni0.0475Mo0.000114V0.000107Nb0.0000588Co0.0825Al0.000405Ti0.000457 | 0.02 | 0.01 | 1.82 | 13.9 | 5.1 | 0.02 | 0.01 | 0 | 0.01 | 8.9 | 0 | 0.02 | 0.04 | 1226.4 | 1329.8 | 17
Fe0.687C0.000467Mn0.000102Si0.000200Cr0.0835Ni0.114Mo0.00573V0.000110Nb0.0000604Co0.0947Al0.00562Ti0.00832 | 0.01 | 0.01 | 0.01 | 7.74 | 11.91 | 0.98 | 0.01 | 0 | 0.01 | 9.95 | 0 | 0.27 | 0.71 | 1779.7 | 1856.2
Fe0.687C0.00974Mn0.000101Si0.000198Cr0.151Ni0.00883Mo0.0116V0.000109Nb0.000480Co0.131Al0.000620 | 0.21 | 0.01 | 0.01 | 14.08 | 0.93 | 2 | 0.01 | 0 | 0.08 | 13.83 | 0 | 0.03 | 0 | 1372.9 | 1800.2 | 16.8
Fe0.687C0.0162Mn0.000101Si0.000199Cr0.0965Ni0.0142Mo0.0116V0.00328Nb0.0000600Co0.170Al0.000620Ti0.000233 | 0.35 | 0.01 | 0.01 | 9 | 1.5 | 2 | 0.3 | 0 | 0.01 | 18 | 0 | 0.03 | 0.02 | 1731.7 | 2232.4
Fe0.687Mn0.000102Si0.000199Cr0.119Ni0.0952Mo0.00716V0.000110Nb0.0000601Co0.0712W0.000851Al0.0118Ti0.00689 | 0 | 0.01 | 0.01 | 11.11 | 10 | 1.23 | 0.01 | 0 | 0.01 | 7.51 | 0.28 | 0.57 | 0.59 | 1729.4 | 1817.2
Fe0.688C0.00877Mn0.000101Si0.00987Cr0.134Ni0.00898Mo0.00856V0.000109Nb0.0000597Co0.141Al0.000617 | 0.19 | 0.01 | 0.5 | 12.53 | 0.95 | 1.48 | 0.01 | 0 | 0.01 | 15.02 | 0 | 0.03 | 0 | 1311.1 | 1789.4 | 16.2
Fe0.689C0.000476Mn0.000104Si0.000204Cr0.111Ni0.0683Mo0.0327V0.000112Nb0.0000615Co0.0975Al0.000636 | 0.01 | 0.01 | 0.01 | 10.12 | 7.01 | 5.48 | 0.01 | 0 | 0.01 | 10.05 | 0 | 0.03 | 0 | 1486.2 | 1700.3 | 14.6
Fe0.689C0.00193Mn0.000105Si0.000206Cr0.000111Ni0.185Mo0.0362V0.000114Nb0.0000623Co0.0785Al0.00343Ti0.00507 | 0.04 | 0.01 | 0.01 | 0.01 | 18.8 | 6 | 0.01 | 0 | 0.01 | 8 | 0 | 0.16 | 0.42 | 1012.8 | 1198.9 | 6
Fe0.690C0.00697Mn0.000102Si0.000199Cr0.150Ni0.00885Mo0.0116V0.000110Nb0.000481Co0.130Al0.000621 | 0.15 | 0.01 | 0.01 | 14.01 | 0.93 | 1.99 | 0.01 | 0 | 0.08 | 13.76 | 0 | 0.03 | 0 | 1278.2 | 1610.8 | 17.7
Fe0.690C0.00785Mn0.000101Si0.0154Cr0.134Ni0.00898Mo0.0115V0.000109Nb0.000477Co0.132Al0.000617 | 0.17 | 0.01 | 0.78 | 12.54 | 0.95 | 1.99 | 0.01 | 0 | 0.08 | 13.99 | 0 | 0.03 | 0 | 1368.5 | 1727.5 | 17.3
Fe0.690C0.00970Mn0.000101Si0.0111Cr0.134Ni0.00936Mo0.0114V0.00370Nb0.000478Co0.129Al0.000617 | 0.21 | 0.01 | 0.56 | 12.54 | 0.99 | 1.97 | 0.34 | 0 | 0.08 | 13.76 | 0 | 0.03 | 0 | 1280.7 | 1772.2 | 12.5
Fe0.692C0.00837Mn0.00112Si0.00179Cr0.000107Ni0.169Mo0.000116V0.0474Nb0.0000601Co0.0764Al0.00228Ti0.000933 | 0.18 | 0.11 | 0.09 | 0.01 | 17.8 | 0.02 | 4.32 | 0 | 0.01 | 8.06 | 0 | 0.11 | 0.08 | 1605.4 | 1639.8 | 13
Fe0.692C0.00968Mn0.000101Si0.0144Cr0.133Ni0.00887Mo0.0114V0.000109Nb0.000477Co0.130Al0.000616 | 0.21 | 0.01 | 0.73 | 12.51 | 0.94 | 1.98 | 0.01 | 0 | 0.08 | 13.78 | 0 | 0.03 | 0 | 1369.5 | 1759.4
Fe0.693C0.000454Mn0.0000993Si0.0334Cr0.165Ni0.0381Mo0.000114V0.000107Nb0.0000587Co0.0685Al0.000405Ti0.000456 | 0.01 | 0.01 | 1.72 | 15.7 | 4.1 | 0.02 | 0.01 | 0 | 0.01 | 7.4 | 0 | 0.02 | 0.04 | 1205.8 | 1281.5 | 16
Fe0.693C0.00877Mn0.000101Si0.0144Cr0.133Ni0.00897Mo0.0114V0.000109Nb0.000477Co0.130Al0.000616 | 0.19 | 0.01 | 0.73 | 12.47 | 0.95 |  | 0.01 | 0 | 0.08 | 13.78 | 0 | 0.03 | 0 | 1275.3 | 1741.8 | 17.6
Fe0.694C0.0103Mn0.000102Si0.000200Cr0.0917Ni0.0440Mo0.00877V0.00308Nb0.0000604Co0.146W0.00153Al0.000624Ti0.000352 | 0.22 | 0.01 | 0.01 |  | 4.6 | 1.5 | 0.28 | 0 | 0.01 | 15.3 | 0.5 | 0.03 | 0.03 | 1575.5 | 1998.1 | 14.7
Fe0.695C0.00971Mn0.000101Si0.00988Cr0.134Ni0.00889Mo0.0115V0.000109Nb0.000478Co0.130Al0.000617 | 0.21 | 0.01 | 0.5 | 12.55 | 0.94 | 1.98 | 0.01 | 0 | 0.08 | 13.75 | 0 | 0.03 | 0 | 1369.5 | 1767.4 | 17.7
Fe0.695C0.0106Mn0.000101Si0.0103Cr0.133Ni0.00898Mo0.0114V0.000109Nb0.000478Co0.130Al0.000617 | 0.23 | 0.01 | 0.52 | 12.47 | 0.95 | 1.97 | 0.01 | 0 | 0.08 | 13.78 | 0 | 0.03 | 0 | 1359.7 | 1809.9 | 7.3
Fe0.696C0.00143Mn0.000105Si0.000204Cr0.000110Ni0.180Mo0.0293V0.000113Nb0.0000618Co0.0682Al0.00319Ti0.0212 | 0.03 | 0.01 | 0.01 | 0.01 | 18.4 | 4.9 | 0.01 | 0 | 0.01 | 7 | 0 | 0.15 | 1.77 | 1233.3 | 1378 | 24
Fe0.696C0.00878Mn0.000101Si0.00989Cr0.135Ni0.00927Mo0.0113V0.000109Nb0.000120Co0.129Al0.000617 | 0.19 | 0.01 | 0.5 | 12.64 | 0.98 | 1.95 | 0.01 | 0 | 0.02 | 13.67 | 0 | 0.03 | 0 | 1376.3 | 1732.4 | 17.7
Fe0.696C0.00925Mn0.000101Si0.000198Cr0.148Ni0.0107Mo0.00573V0.000109Nb0.000538Co0.129Al0.000617 | 0.2 | 0.01 | 0.01 | 13.82 | 1.13 | 0.99 | 0.01 | 0 | 0.09 | 13.74 | 0 | 0.03 | 0 | 1376.7 | 1809.3 | 18
Fe0.696C0.00974Mn0.000101Si0.000198Cr0.150Ni0.0000949Mo0.0116V0.000109Nb0.000480Co0.130Al0.000619 | 0.21 | 0.01 | 0.01 | 14.04 | 0.01 | 1.99 | 0.01 | 0 | 0.08 | 13.79 | 0 | 0.03 | 0 | 1348.9 | 1727.5 | 9.6
Fe0.697C0.00972Mn0.000101Si0.00732Cr0.135Ni0.00909Mo0.0115V0.000109Nb0.000479Co0.130Al0.000618 | 0.21 | 0.01 | 0.37 | 12.59 | 0.96 | 1.98 | 0.01 | 0 | 0.08 | 13.75 | 0 | 0.03 | 0 | 1332.7 | 1774.1 | 16.8
Fe0.699C0.000478Mn0.000104Si0.000204Cr0.000110Ni0.166Mo0.0287V0.00383Nb0.0000618Co0.0847Al0.00829Ti0.00803 | 0.01 | 0.01 | 0.01 | 0.01 | 17 | 4.8 | 0.34 | 0 | 0.01 | 8.7 | 0 | 0.39 | 0.67 | 1287.3 | 1429.7 | 19.3
Fe0.699C0.000946Mn0.000103Si0.000202Cr0.000109Ni0.140Mo0.00545V0.000112Nb0.0000612Co0.148Al0.000632Ti0.00487 | 0.02 | 0.01 | 0.01 | 0.01 | 14.5 | 0.92 | 0.01 | 0 | 0.01 | 15.4 | 0 | 0.03 | 0.41 | 1212 | 1272.2 | 14.8
Fe0.700C0.000479Mn0.000523Si0.00102Cr0.000111Ni0.170Mo0.0298V0.000113Nb0.0000619Co0.0771Al0.00277Ti0.0180 | 0.01 | 0.05 | 0.05 | 0.01 | 17.4 | 4.97 | 0.01 | 0 | 0.01 | 7.9 | 0 | 0.13 | 1.5 | 2356.4 | 2404.6
Fe0.700C0.00927Mn0.000101Si0.00594Cr0.133Ni0.00901Mo0.0114V0.000109Nb0.000479Co0.130Al0.000619 | 0.2 | 0.01 | 0.3 | 12.46 | 0.95 | 1.97 | 0.01 | 0 | 0.08 | 13.75 | 0 | 0.03 | 0 | 1299.8 | 1770.2 | 13.6
Fe0.701C0.00750Mn0.000102Si0.000200Cr0.154Ni0.0000959Mo0.0289V0.00508N0.00121Nb0.0000606Co0.101Al0.000835 | 0.16 | 0.01 | 0.01 | 14.26 | 0.01 | 4.93 | 0.46 | 0.03 | 0.01 | 10.55 | 0 | 0.04 | 0 | 1405.6 | 1894.8 | 14
Fe0.702C0.000943Mn0.000103Si0.000202Cr0.000109Ni0.142Mo0.000118V0.000111Nb0.0000609Co0.149Al0.000629Ti0.00509 | 0.02 | 0.01 | 0.01 | 0.01 | 14.7 | 0.02 | 0.01 | 0 | 0.01 | 15.5 | 0 | 0.03 | 0.43 | 1144.8 | 1176.2 | 16.5
Fe0.702C0.00930Mn0.000102Si0.000199Cr0.133Ni0.0115Mo0.0117V0.000110Nb0.000481Co0.131Al0.000621 | 0.2 | 0.01 | 0.01 |  | 1.21 | 2.01 | 0.01 | 0 | 0.08 | 13.82 | 0 | 0.03 | 0 | 1423.8 | 1818.8 | 16.5
Fe0.702Mn0.000102Si0.000200Cr0.154Ni0.0793Mo0.0152V0.000110Nb0.0000604Co0.0409Al0.00208Ti0.00574 | 0 | 0.01 | 0.01 | 14.3 | 8.3 | 2.6 | 0.01 | 0 | 0.01 | 4.3 | 0 | 0.1 | 0.49 | 1350.4 | 1478
Fe0.702Mn0.000102Si0.000200Cr0.154Ni0.0802Mo0.0146V0.000110Nb0.0000604Co0.0409Al0.00249Ti0.00551 | 0 | 0.01 | 0.01 | 14.3 | 8.4 | 2.5 | 0.01 | 0 | 0.01 | 4.3 | 0 | 0.12 | 0.47 | 1274.7 | 1347
Fe0.703C0.000908Mn0.0000992Si0.0375Cr0.146Ni0.0557Mo0.000114V0.000107Nb0.0000587Co0.0555Al0.000606Ti0.000569 | 0.02 | 0.01 | 1.93 | 13.9 | 6 | 0.02 | 0.01 | 0 | 0.01 | 6 | 0 | 0.03 | 0.05 | 1130 | 1212.6 | 14
Fe0.703C0.00274Mn0.0209Si0.00625Cr0.173Ni0.0481Mo0.00864V0.000108Nb0.0000591Co0.0189Al0.0179 | 0.06 | 2.09 | 0.32 |  | 5.14 | 1.51 | 0.01 | 0 | 0.01 | 2.03 | 0 | 0.88 | 0 | 1237 | 1374.2 | 9.9
Fe0.703C0.00883Mn0.000102Si0.000199Cr0.135Ni0.00942Mo0.0115V0.000110Nb0.000421Co0.131Al0.000621 | 0.19 | 0.01 | 0.01 | 12.61 | 0.99 | 1.98 | 0.01 | 0 | 0.07 | 13.79 | 0 | 0.03 | 0 | 1371.4 | 1730.5 | 15.6
Fe0.703C0.00927Mn0.000101Si0.000198Cr0.128Ni0.0235Mo0.00574V0.000109Nb0.000599Co0.129Al0.000619 | 0.2 | 0.01 | 0.01 | 11.94 | 2.48 | 0.99 | 0.01 | 0 | 0.1 | 13.64 | 0 | 0.03 | 0 | 1273.3 | 1640.2 | 18.6
Fe0.704C0.000476Mn0.000104Si0.000203Cr0.000110Ni0.148Mo0.0304V0.000112Nb0.0000615Co0.0892Al0.0191Ti0.00835 | 0.01 | 0.01 | 0.01 | 0.01 | 15.2 | 5.1 | 0.01 | 0 | 0.01 | 9.2 | 0 | 0.9 | 0.7 | 1393.5 | 1521.4 | 13.8
Fe0.705C0.000475Mn0.000104Si0.000203Cr0.000110Ni0.147Mo0.0304V0.000112Nb0.0000615Co0.0891Al0.0195Ti0.00835 | 0.01 | 0.01 | 0.01 | 0.01 | 15.1 | 5.1 | 0.01 | 0 | 0.01 | 9.2 | 0 | 0.92 | 0.7 | 1580.1 | 1719.1 | 10.2
Fe0.706C0.000906Mn0.0000990Si0.0372Cr0.162Ni0.0361Mo0.000113V0.000107Nb0.0000586Co0.0554Al0.000806Ti0.000796 | 0.02 | 0.01 | 1.92 | 15.5 | 3.9 | 0.02 | 0.01 | 0 | 0.01 | 6 | 0 | 0.04 | 0.07 | 1109.3 | 1178.2 | 12
Fe0.706C0.0106Mn0.000101Si0.00712Cr0.135Ni0.00899Mo0.0114V0.000109Nb0.000478Co0.120Al0.000617 | 0.23 | 0.01 | 0.36 | 12.6 | 0.95 | 1.97 | 0.01 | 0 | 0.08 | 12.77 | 0 | 0.03 | 0 | 1302.8 | 1721.7 | 18.1
Fe0.706C0.0116Mn0.000101Si0.000199Cr0.0965Ni0.0589Mo0.00755V0.00317Nb0.0000600Co0.115Al0.000620Ti0.000349 | 0.25 | 0.01 | 0.01 | 9 | 6.2 | 1.3 | 0.29 | 0 | 0.01 | 12.2 | 0 | 0.03 | 0.03 | 1405.6 | 1798.3 | 16
Fe0.707C0.000959Mn0.000105Si0.000205Cr0.000111Ni0.182Mo0.0306V0.000113Nb0.0000620Co0.0655Al0.00256Ti0.0107 | 0.02 | 0.01 | 0.01 | 0.01 | 18.6 | 5.1 | 0.01 | 0 | 0.01 | 6.7 | 0 | 0.12 | 0.89 | 1088.6 | 1226.4 | 21
Fe0.707C0.000959Mn0.000105Si0.000205Cr0.000111Ni0.183Mo0.0306V0.000113Nb0.0000620Co0.0675Al0.00256Ti0.00770 | 0.02 | 0.01 | 0.01 | 0.01 | 18.6 | 5.1 | 0.01 | 0 | 0.01 | 6.9 | 0 | 0.12 | 0.64 | 1026.6 | 1178.2 | 14
Fe0.707C0.0112Mn0.000102Si0.000199Cr0.0956Ni0.0485Mo0.00990V0.00318Nb0.0000601Co0.123Al0.000621Ti0.000350 | 0.24 | 0.01 | 0.01 | 8.9 | 5.1 | 1.7 | 0.29 | 0 | 0.01 | 13 | 0 | 0.03 | 0.03 | 1429.7 | 1925.8 | 15.5
Fe0.709C0.0103Mn0.000102Si0.000200Cr0.0328Ni0.107Mo0.00692V0.000110Nb0.0000605Co0.133Al0.000625Ti0.000117 | 0.22 | 0.01 | 0.01 | 3.03 | 11.17 | 1.18 | 0.01 | 0 | 0.01 | 13.89 | 0 | 0.03 | 0.01 | 1810 | 1970 | 12.2
Fe0.710C0.000477Mn0.000104Si0.000204Cr0.000110Ni0.149Mo0.0305V0.000112Nb0.0000617Co0.0885Al0.0127Ti0.00814 | 0.01 | 0.01 | 0.01 | 0.01 | 15.3 | 5.1 | 0.01 | 0 | 0.01 | 9.1 | 0 | 0.6 | 0.68 | 1123.1 | 1198.9 | 13
Fe0.711C0.00699Mn0.000102Si0.000199Cr0.0969Ni0.0458Mo0.00875V0.00549Nb0.0000603Co0.123Al0.000622Ti0.000234 | 0.15 | 0.01 | 0.01 | 9 | 4.8 | 1.5 | 0.5 | 0 | 0.01 | 13 | 0 | 0.03 | 0.02 | 1412.5 | 1688.1 | 10
Fe0.711C0.00931Mn0.000102Si0.000199Cr0.113Ni0.0237Mo0.0115V0.000110Nb0.000602Co0.130Al0.000622 | 0.2 | 0.01 | 0.01 | 10.53 | 2.49 | 1.98 | 0.01 | 0 | 0.1 | 13.67 | 0 | 0.03 | 0 | 1282.2 | 1668.7 | 17.8
Fe0.711C0.0108Mn0.000102Si0.000200Cr0.0336Ni0.108Mo0.00697V0.000110Nb0.0000605Co0.129Al0.000208Ti0.000117 | 0.23 | 0.01 | 0.01 | 3.11 | 11.26 | 1.19 | 0.01 | 0 | 0.01 | 13.48 | 0 | 0.01 | 0.01 | 1777.6 | 1954.6 | 15.6
Fe0.712C0.00143Mn0.000104Si0.000203Cr0.000110Ni0.146Mo0.0297V0.000112Nb0.00123Co0.0852Al0.0207Ti0.00310 | 0.03 | 0.01 | 0.01 | 0.01 | 15 | 5 | 0.01 | 0 | 0.2 | 8.8 | 0 | 0.98 | 0.26 | 1026.6 | 1164.4 | 35
Fe0.712C0.00144Mn0.000105Si0.000205Cr0.000111Ni0.180Mo0.0306V0.000113Nb0.0000620Co0.0655Al0.00235Ti0.00842 | 0.03 | 0.01 | 0.01 | 0.01 | 18.3 | 5.1 | 0.01 | 0 | 0.01 | 6.7 | 0 | 0.11 | 0.7 | 1109.3 | 1281.5 | 18
Fe0.712C0.00471Mn0.00639Si0.00746Cr0.133Ni0.0000964Mo0.0363V0.000111N0.00121Nb0.0000609Co0.0980Al0.000629 | 0.1 | 0.62 | 0.37 | 12.195 | 0.01 | 6.15 | 0.01 | 0.03 | 0.01 | 10.2 | 0 | 0.03 | 0 | 1258.2 | 1650.9 | 12
Fe0.712C0.0103Mn0.000102Si0.000200Cr0.0336Ni0.108Mo0.00698V0.000110Nb0.0000605Co0.129Al0.000208Ti0.000117 | 0.22 | 0.01 | 0.01 | 3.11 | 11.22 | 1.19 | 0.01 | 0 | 0.01 | 13.51 | 0 | 0.01 | 0.01 | 1743.5 | 1925.4 | 16.8
Fe0.713C0.00984Mn0.000102Si0.000200Cr0.0335Ni0.107Mo0.00698V0.000110Nb0.0000606Co0.129Al0.000209Ti0.000118 | 0.21 | 0.01 | 0.01 | 3.1 | 11.18 | 1.19 | 0.01 | 0 | 0.01 | 13.52 | 0 | 0.01 | 0.01 | 1792.1 | 1991.2 | 15
Fe0.713C0.0108Mn0.000102Si0.000200Cr0.0335Ni0.106Mo0.00697V0.000110Nb0.0000605Co0.129Al0.000208Ti0.000117 | 0.23 | 0.01 | 0.01 | 3.1 | 11.08 | 1.19 | 0.01 | 0 | 0.01 | 13.49 | 0 | 0.01 | 0.01 | 1741.8 | 1933.4 | 15.6
Fe0.713C0.0108Mn0.000102Si0.000200Cr0.0336Ni0.107Mo0.00691V0.000110Nb0.0000605Co0.128Al0.000208Ti0.000117 | 0.23 | 0.01 | 0.01 | 3.11 | 11.16 | 1.18 | 0.01 | 0 | 0.01 | 13.46 | 0 | 0.01 | 0.01 | 1746.6 | 1945.8 | 14.8
Fe0.713C0.0112Mn0.000102Si0.000200Cr0.0337Ni0.106Mo0.00697V0.000110Nb0.0000605Co0.128Al0.000208Ti0.000117 | 0.24 | 0.01 | 0.01 | 3.12 | 11.06 | 1.19 | 0.01 | 0 | 0.01 | 13.46 | 0 | 0.01 | 0.01 | 1804.2 | 2010.8 | 15.9
Fe0.714C0.00138Mn0.00602Si0.00589Cr0.154Ni0.0798Mo0.0144V0.000108Nb0.0000593Co0.0000935Al0.0245 | 0.03 | 0.6 | 0.3 | 14.5 | 8.5 | 2.5 | 0.01 | 0 | 0.01 | 0.01 | 0 | 1.2 | 0 | 1478.4 | 1617 | 5
Fe0.714C0.00984Mn0.000102Si0.000200Cr0.0336Ni0.106Mo0.00698V0.000110Nb0.0000605Co0.129Al0.000208Ti0.000118 | 0.21 | 0.01 | 0.01 | 3.11 | 11.11 | 1.19 | 0.01 | 0 | 0.01 | 13.48 | 0 | 0.01 | 0.01 | 1795.5 | 1991.9 | 13.4
Fe0.714C0.0108Mn0.000102Si0.000400Cr0.0337Ni0.106Mo0.00703V0.000110Nb0.0000605Co0.128Al0.000208Ti0.000117 | 0.23 | 0.01 | 0.02 | 3.12 | 11.03 | 1.2 | 0.01 | 0 | 0.01 | 13.45 | 0 | 0.01 | 0.01 | 1818 | 2022.2 | 14.4
Fe0.715C0.00378Mn0.00609Si0.00605Cr0.133Ni0.0000966Mo0.0372V0.000111N0.00202Nb0.0000610Co0.0962Al0.000630 | 0.08 | 0.59 | 0.3 | 12.16 | 0.01 | 6.3 | 0.01 | 0.05 | 0.01 | 10 | 0 | 0.03 | 0 | 1287.4 |  | 9.7
Fe0.717C0.000960Mn0.000105Si0.000205Cr0.000111Ni0.178Mo0.0288V0.000113Nb0.00186Co0.0665Al0.00192Ti0.00494 | 0.02 | 0.01 | 0.01 | 0.01 | 18.1 | 4.8 |  | 0 | 0.3 | 6.8 | 0 | 0.09 | 0.41 | 1005.9 | 1109.3 | 28
Fe0.718C0.000473Mn0.000103Si0.000606Cr0.0866Ni0.0969Mo0.00118N0.000405Co0.0784W0.00707Al0.00421Ti0.00581 | 0.01 | 0.01 | 0.03 | 7.93 | 10.02 | 0.2 | 0 | 0.01 | 0 | 8.14 | 2.29 | 0.2 | 0.49 | 1525 | 1635 | 9.8
Fe0.718C0.00317Mn0.00594Si0.00581Cr0.178Ni0.0648Mo0.000113V0.000107Nb0.0000585Co0.0000922Al0.0242 | 0.07 | 0.6 | 0.3 | 17 | 7 | 0.02 | 0.01 | 0 | 0.01 | 0.01 | 0 | 1.2 | 0 | 1362.9 | 1447.6 | 9
Fe0.719C0.000945Mn0.000103Si0.000202Cr0.0557Ni0.108Mo0.0302V0.000111Nb0.0000611Co0.0597Al0.0149Ti0.0111 | 0.02 | 0.01 | 0.01 | 5.1 | 11.2 | 5.1 | 0.01 | 0 | 0.01 | 6.2 | 0 | 0.71 | 0.94 | 1071.4 | 1229.8 | 24.5
Fe0.720C0.000948Mn0.000104Si0.000203Cr0.0559Ni0.109Mo0.0303V0.00548Nb0.0000613Co0.0609Al0.00865Ti0.00880 | 0.02 | 0.01 | 0.01 | 5.1 | 11.2 | 5.1 | 0.49 | 0 | 0.01 | 6.3 | 0 | 0.41 | 0.74 | 1136.8 | 1205.8 | 22.5
Fe0.720C0.00407Mn0.0277Si0.00619Cr0.183Ni0.0411Mo0.000113V0.000107Nb0.0000585Co0.0000923Al0.0181 | 0.09 | 2.8 | 0.32 | 17.48 | 4.44 | 0.02 | 0.01 | 0 | 0.01 | 0.01 | 0 | 0.9 | 0 | 1236.6 | 1381.9 | 12.9
Fe0.721C0.000476Mn0.000104Si0.000203Cr0.0560Ni0.109Mo0.0304V0.0105Nb0.0000615Co0.0611Al0.00191Ti0.00931 | 0.01 |  | 0.01 | 5.1 | 11.2 | 5.1 | 0.94 | 0 | 0.01 | 6.3 | 0 | 0.09 | 0.78 | 1040.4 | 1164.4 | 22
Fe0.721C0.000955Mn0.000104Si0.000204Cr0.000110Ni0.143Mo0.0299V0.00484Nb0.00124Co0.0867Al0.0102Ti0.00240 | 0.02 |  | 0.01 | 0.01 | 14.6 | 5 | 0.43 | 0 | 0.2 | 8.9 | 0 | 0.48 | 0.2 | 1026.6 | 1178.2 | 18
Fe0.721C0.000955Mn0.000104Si0.000204Cr0.000110Ni0.146Mo0.0287V0.00293Nb0.0000617Co0.0846Al0.00765Ti0.00850 | 0.02 |  | 0.01 | 0.01 | 14.9 | 4.8 | 0.26 | 0 | 0.01 | 8.7 | 0 | 0.36 | 0.71 | 1164.4 | 1260.9 | 24
Fe0.721C0.00189Mn0.00455Si0.00647Cr0.131Ni0.0000967Mo0.0364V0.000111N0.00122Nb0.0000611Co0.0963Al0.000631 | 0.04 | 0.44 | 0.32 | 12 | 0.01 | 6.16 | 0.01 | 0.03 | 0.01 | 10 | 0 | 0.03 | 0 | 1219.7 | 1674 | 12.5
Fe0.721C0.00191Mn0.000104Si0.000204Cr0.000110Ni0.147Mo0.0299V0.000113Nb0.00123Co0.0856Al0.0106Ti0.00288 | 0.04 | 0.01 | 0.01 | 0.01 | 15 | 5 | 0.01 | 0 | 0.2 | 8.8 | 0 | 0.5 | 0.24 | 1019.7 | 1157.5 | 15
Fe0.721C0.00970Mn0.000101Si0.0119Cr0.0875Ni0.0246Mo0.00752V0.00316Nb0.0000597Co0.134Al0.000617Ti0.000232 | 0.21 | 0.01 | 0.6 | 8.2 | 2.6 | 1.3 | 0.29 | 0 | 0.01 | 14.2 | 0 | 0.03 | 0.02 | 1391.8 | 1839.6 | 11
Fe0.722C0.000475Mn0.000104Si0.000203Cr0.0549Ni0.109Mo0.0297V0.000112Nb0.0000614Co0.0600Al0.00190Ti0.0216 | 0.01 | 0.01 | 0.01 | 5 | 11.2 | 5 | 0.01 | 0 | 0.01 | 6.2 | 0 | 0.09 | 1.81 | 1164.4 | 1288.4 | 33
Fe0.722C0.00797Mn0.00164Si0.00100Cr0.0322Ni0.0961Mo0.00710V0.000111Nb0.0000606Co0.131Al0.000209 | 0.17 | 0.16 | 0.05 | 2.97 | 10.02 | 1.21 | 0.01 | 0 | 0.01 | 13.74 | 0 | 0.01 | 0 | 1547.3 | 1663.9 | 14.4
Fe0.723C0.00320Mn0.00600Si0.00587Cr0.158Ni0.0655Mo0.0129V0.000108Nb0.0000591Co0.0000932Al0.0244 | 0.07 | 0.6 | 0.3 | 15 | 7 | 2.25 | 0.01 | 0 | 0.01 | 0.01 | 0 | 1.2 | 0 | 1463 | 1555.4 | 6.5
Fe0.724C0.00140Mn0.000510Si0.00339Cr0.000108Ni0.157Mo0.000117V0.0440Nb0.0000603Co0.0656Al0.00208Ti0.00164 | 0.03 | 0.05 | 0.17 | 0.01 | 16.4 | 0.02 | 4 | 0 | 0.01 | 6.9 | 0 | 0.1 | 0.14 | 1536.5 | 1536.5 | 11
Fe0.725C0.0155Mn0.000677Si0.0899Cr0.000102Ni0.167Mo0.000111V0.000104Nb0.0000572Co0.0000902Al0.000591 | 0.35 | 0.07 | 4.75 | 0.01 | 18.5 | 0.02 | 0.01 | 0 | 0.01 | 0.01 | 0 | 0.03 | 0 | 1250.5 | 1949.9 | 2
Fe0.727C0.000476Mn0.000104Si0.000203Cr0.0549Ni0.108Mo0.0304V0.000112Nb0.0000615Co0.0611Al0.00212Ti0.0154 | 0.01 | 0.01 | 0.01 | 5 | 11.1 | 5.1 | 0.01 | 0 | 0.01 | 6.3 | 0 | 0.1 | 1.29 | 1123.1 | 1247.1 | 23
Fe0.730C0.00414Mn0.0101Si0.00983Cr0.186Ni0.0395Mo0.0158V0.000108N0.00394Nb0.0000594Co0.0000937Al0.000614 | 0.09 | 1 | 0.5 | 17.5 | 4.2 | 2.75 | 0.01 | 0.1 | 0.01 | 0.01 | 0 | 0.03 | 0 | 1016.4 | 1324.4 | 12
Fe0.731C0.00897Mn0.000103Si0.000202Cr0.0742Ni0.0271Mo0.0142V0.00312Nb0.0000610Co0.137W0.00401Al0.000631Ti0.000237 | 0.19 | 0.01 | 0.01 | 6.8 | 2.8 | 2.4 | 0.28 | 0 | 0.01 | 14.2 | 1.3 | 0.03 | 0.02 | 1371.1 | 1812.1 | 13
Fe0.732C0.00415Mn0.00504Si0.00553Cr0.182Ni0.0395Mo0.0117V0.000109Nb0.0000597Co0.0190Al0.000616 | 0.09 | 0.5 | 0.28 | 17.12 | 4.18 | 2.02 | 0.01 | 0 | 0.01 | 2.02 | 0 | 0.03 | 0 | 1117.3 | 1286.6 | 20.2
Fe0.732C0.00480Mn0.00556Si0.00533Cr0.136Ni0.0000981Mo0.000120V0.000113N0.00123Nb0.0000620Co0.0953W0.0188Al0.000640 | 0.1 | 0.53 | 0.26 | 12.32 | 0.01 | 0.02 | 0.01 | 0.03 | 0.01 | 9.75 | 6 | 0.03 | 0 | 1232 | 1566.2 | 14.7
Fe0.733C0.00750Mn0.00164Si0.00100Cr0.0213Ni0.0964Mo0.00587V0.000111Nb0.0000606Co0.133Al0.000209 | 0.16 | 0.16 | 0.05 | 1.97 | 10.05 | 1 | 0.01 | 0 | 0.01 | 13.88 | 0 | 0.01 | 0 | 1592.9 | 1729.6 | 14.5
Fe0.734C0.00750Mn0.000615Si0.000802Cr0.0211Ni0.0974Mo0.00575V0.000111Nb0.0000606Co0.132Al0.000209Ti0.000118 | 0.16 | 0.06 | 0.04 | 1.95 | 10.15 | 0.98 | 0.01 | 0 | 0.01 | 13.8 | 0 | 0.01 | 0.01 | 1629.9 | 1760.8 | 14.5
Fe0.735C0.000951Mn0.000104Si0.000203Cr0.0549Ni0.108Mo0.0286V0.000112Nb0.0000615Co0.0601Al0.00190Ti0.00978 | 0.02 | 0.01 | 0.01 | 5 | 11.1 | 4.8 | 0.01 | 0 | 0.01 | 6.2 | 0 | 0.09 | 0.82 | 1047.3 | 1178.2 | 18
Fe0.735C0.00514Mn0.00593Si0.00440Cr0.128Ni0.0000957Mo0.0227V0.000110N0.000802Nb0.0000604Co0.0972Al0.000624 | 0.11 | 0.58 | 0.22 | 11.89 | 0.01 | 3.88 | 0.01 | 0.02 | 0.01 | 10.2 | 0 | 0.03 | 0 | 1096.5 | 1492.3 | 14.5
Fe0.735C0.0111Mn0.000101Si0.000198Cr0.0974Ni0.0266Mo0.00754V0.00404Nb0.0000599Co0.117Al0.000619Ti0.000349 | 0.24 | 0.01 | 0.01 | 9.1 | 2.8 | 1.3 | 0.37 | 0 | 0.01 | 12.4 | 0 | 0.03 | 0.03 | 1615.8 | 1960.2 | 15.5
Fe0.736C0.0107Mn0.000101Si0.000198Cr0.0964Ni0.0266Mo0.00755V0.00328Nb0.0000600Co0.118Al0.000619Ti0.000349 | 0.23 | 0.01 | 0.01 | 9 | 2.8 | 1.3 | 0.3 | 0 | 0.01 | 12.5 | 0 | 0.03 | 0.03 | 1522.7 | 2024 | 14.4
Fe0.737C0.000956Mn0.000105Si0.000204Cr0.000110Ni0.127Mo0.0299V0.00530Nb0.0000618Co0.0867Al0.00426Ti0.00852 | 0.02 | 0.01 | 0.01 | 0.01 | 13 | 5 | 0.47 | 0 | 0.01 | 8.9 | 0 | 0.2 | 0.71 | 1061.1 | 1198.9 | 23
Fe0.737C0.00836Mn0.000102Si0.000199Cr0.0977Ni0.0266Mo0.00756V0.00318Nb0.0000601Co0.118Al0.000621Ti0.000350 | 0.18 | 0.01 | 0.01 | 9.1 | 2.8 | 1.3 | 0.29 | 0 | 0.01 | 12.5 | 0 | 0.03 | 0.03 |  | 1800.6 | 16
Fe0.737C0.0111Mn0.000101Si0.000198Cr0.0964Ni0.0266Mo0.00755V0.00317Nb0.0000599Co0.117Al0.000619Ti0.000233 | 0.24 | 0.01 | 0.01 | 9 | 2.8 | 1.3 | 0.29 | 0 | 0.01 | 12.4 | 0 | 0.03 | 0.02 | 1564 | 1939.6 | 16
Fe0.740C0.00457Mn0.0300Si0.00586Cr0.179Ni0.0393Mo0.000114V0.000108Nb0.0000591Co0.0000931Al0.000610 | 0.1 | 3 | 0.3 |  | 4.2 | 0.02 | 0.01 | 0 | 0.01 | 0.01 | 0 | 0.03 | 0 | 1130.4 | 1350.6 | 30.5
Fe0.741C0.00702Mn0.00164Si0.00100Cr0.0321Ni0.0964Mo0.00586V0.000110Nb0.0000605Co0.115Al0.000208 | 0.15 | 0.16 | 0.05 | 2.97 | 10.06 | 1 | 0.01 | 0 | 0.01 | 12.05 | 0 | 0.01 | 0 | 1455.4 | 1567.7 | 16.7
Fe0.744C0.00414Mn0.0217Si0.00354Cr0.180Ni0.0401Mo0.00598V0.000108Nb0.0000594Co0.0000937Al0.000614 | 0.09 | 2.16 | 0.18 | 16.92 | 4.26 | 1.04 | 0.01 | 0 | 0.01 | 0.01 | 0 | 0.03 | 0 | 1028.7 | 1315.2 | 18
Fe0.745C0.00138Mn0.000101Si0.000197Cr0.134Ni0.0794Mo0.0129V0.000108Nb0.0000594Co0.0000937Al0.0268Ti0.000115 | 0.03 | 0.01 | 0.01 | 12.64 | 8.44 | 2.24 | 0.01 | 0 | 0.01 | 0.01 | 0 | 1.31 | 0.01 | 1521.3 | 1572.3 | 13.5
Fe0.747C0.000899Mn0.000982Si0.0820Cr0.000104Ni0.166Mo0.000112V0.000106Nb0.0000581Co0.0000916Al0.00140Ti0.00101 | 0.02 | 0.1 | 4.27 | 0.01 | 18.1 | 0.02 | 0.01 | 0 | 0.01 | 0.01 | 0 | 0.07 | 0.09 | 1801.8 | 1915.4 | 4
Fe0.748C0.00704Mn0.00164Si0.00120Cr0.0218Ni0.0967Mo0.00716V0.000111Nb0.0000606Co0.116Al0.000209 | 0.15 | 0.16 | 0.06 | 2.01 | 10.08 | 1.22 | 0.01 | 0 | 0.01 | 12.15 | 0 | 0.01 | 0 | 1503.4 | 1642.2 | 16
Fe0.750C0.00138Mn0.000101Si0.000197Cr0.133Ni0.0789Mo0.0128V0.000109Nb0.0000596Co0.0000940Al0.0218Ti0.00104 | 0.03 | 0.01 | 0.01 | 12.51 | 8.36 | 2.22 | 0.01 | 0 | 0.01 | 0.01 | 0 | 1.06 | 0.09 | 1350.3 | 1413.2 | 18.2
Fe0.750C0.00184Mn0.000101Si0.000394Cr0.133Ni0.0814Mo0.0121V0.000109Nb0.0000596Co0.0000939Al0.0205 | 0.04 | 0.01 | 0.02 | 12.52 | 8.63 | 2.1 | 0.01 | 0 | 0.01 | 0.01 | 0 | 1 | 0 | 1308 | 1431.4 | 14.3
Fe0.751C0.00138Mn0.000101Si0.000197Cr0.133Ni0.0784Mo0.0128V0.000109N0.000395Nb0.0000596Co0.0000939Al0.0217Ti0.00104 | 0.03 | 0.01 | 0.01 | 12.49 | 8.31 | 2.21 | 0.01 | 0.01 | 0.01 | 0.01 | 0 | 1.06 | 0.09 | 1357.9 | 1408.6 | 16.8
Fe0.751C0.00138Mn0.000101Si0.000197Cr0.133Ni0.0784Mo0.0128V0.000109Nb0.0000596Co0.0000939Al0.0220Ti0.000578 | 0.03 | 0.01 | 0.01 | 12.49 | 8.31 | 2.22 | 0.01 | 0 | 0.01 | 0.01 | 0 | 1.07 | 0.05 | 1317 | 1526.5 | 18.1
Fe0.751C0.00138Mn0.000101Si0.000197Cr0.133Ni0.0787Mo0.0128V0.000109N0.000395Nb0.0000596Co0.0000939Al0.0217Ti0.000231 | 0.03 | 0.01 | 0.01 | 12.52 | 8.34 | 2.21 | 0.01 | 0.01 | 0.01 | 0.01 | 0 | 1.06 | 0.02 | 1269 | 1325.2 | 16.2
Fe0.751C0.00138Mn0.000101Si0.000197Cr0.134Ni0.0782Mo0.0128V0.000109N0.000395Nb0.0000596Co0.0000939Al0.0215Ti0.000116 | 0.03 | 0.01 | 0.01 | 12.57 | 8.29 | 2.22 | 0.01 | 0.01 | 0.01 | 0.01 | 0 | 1.05 | 0.01 | 1306.9 | 1336.4 | 15.9
Fe0.751C0.00138Mn0.000101Si0.000197Cr0.134Ni0.0791Mo0.0129V0.000109Nb0.0000596Co0.0000940Al0.0211Ti0.000116 | 0.03 | 0.01 | 0.01 | 12.54 | 8.38 | 2.24 | 0.01 | 0 | 0.01 | 0.01 | 0 | 1.03 | 0.01 | 1285 | 1311.3 | 16
Fe0.751C0.00184Mn0.000101Si0.000197Cr0.133Ni0.0783Mo0.0129V0.000109Nb0.0000596Co0.0000939Al0.0220Ti0.000116 | 0.04 | 0.01 | 0.01 | 12.49 | 8.3 | 2.23 | 0.01 | 0 | 0.01 | 0.01 | 0 | 1.07 | 0.01 | 1297.5 | 1343.3 | 15.5
Fe0.751C0.00184Mn0.000101Si0.000197Cr0.133Ni0.0785Mo0.0128V0.000109Nb0.0000596Co0.0000939Al0.0217Ti0.000578 | 0.04 | 0.01 | 0.01 | 12.51 | 8.32 | 2.22 | 0.01 | 0 | 0.01 | 0.01 | 0 | 1.06 | 0.05 | 1344 | 1511 | 17.8
Fe0.751C0.00184Mn0.000101Si0.000197Cr0.133Ni0.0786Mo0.0127V0.000109Nb0.0000596Co0.0000939Al0.0213Ti0.00116 | 0.04 | 0.01 | 0.01 | 12.45 | 8.33 | 2.2 | 0.01 | 0 | 0.01 | 0.01 | 0 | 1.04 | 0.1 | 1348.6 | 1440.6 | 17.3
Fe0.751C0.00563Mn0.00185Si0.00120Cr0.0218Ni0.0967Mo0.00587V0.000111Nb0.0000606Co0.116Al0.000209 | 0.12 | 0.18 | 0.06 | 2.01 | 10.07 | 1 | 0.01 | 0 | 0.01 | 12.1 | 0 | 0.01 | 0 | 1463.3 | 1574.7 | 15.4
Fe0.752C0.00138Mn0.000101Si0.000197Cr0.133Ni0.0781Mo0.0127V0.000109N0.000395Nb0.0000596Co0.0000939Al0.0215Ti0.000578 | 0.03 | 0.01 | 0.01 | 12.51 | 8.28 | 2.2 | 0.01 | 0.01 | 0.01 | 0.01 | 0 | 1.05 | 0.05 | 1276.7 | 1334 | 18.3
Fe0.752C0.00138Mn0.000101Si0.000197Cr0.133Ni0.0784Mo0.0128V0.000109Nb0.0000596Co0.0000940Al0.0218Ti0.000231 | 0.03 | 0.01 | 0.01 | 12.51 | 8.31 | 2.22 | 0.01 | 0 | 0.01 | 0.01 | 0 | 1.06 | 0.02 | 1296 | 1355.3 | 18.2
Fe0.752C0.00138Mn0.000101Si0.000197Cr0.134Ni0.0784Mo0.0128V0.000109Nb0.0000596Co0.0000940Al0.0209Ti0.000116 | 0.03 | 0.01 | 0.01 | 12.56 | 8.31 | 2.22 | 0.01 | 0 | 0.01 | 0.01 | 0 | 1.02 | 0.01 | 1277.7 | 1308.8 | 16.1
Fe0.752C0.00184Mn0.000101Si0.000197Cr0.133Ni0.0783Mo0.0128V0.000109Nb0.0000596Co0.0000940Al0.0209Ti0.00104 | 0.04 | 0.01 | 0.01 | 12.49 | 8.3 | 2.21 | 0.01 | 0 | 0.01 | 0.01 | 0 | 1.02 | 0.09 | 1391.2 | 1426 | 16.6
Fe0.752C0.00184Mn0.000101Si0.000197Cr0.133Ni0.0787Mo0.0129V0.000109Nb0.0000596Co0.0000940Al0.0213Ti0.000116 | 0.04 | 0.01 | 0.01 | 12.46 | 8.34 | 2.24 | 0.01 | 0 | 0.01 | 0.01 | 0 | 1.04 | 0.01 | 1312 | 1344.4 | 14.6
Fe0.753C0.00138Mn0.000101Si0.000197Cr0.133Ni0.0784Mo0.0127V0.000109Nb0.0000596Co0.0000940Al0.0211Ti0.000231 | 0.03 | 0.01 | 0.01 | 12.47 | 8.31 | 2.2 | 0.01 | 0 | 0.01 | 0.01 | 0 | 1.03 | 0.02 | 1276.5 | 1463.8 | 18.6
Fe0.753C0.00929Mn0.000102Si0.000199Cr0.0880Ni0.0200Mo0.00756V0.00318Nb0.0000600Co0.117Al0.000620Ti0.000233 | 0.2 | 0.01 | 0.01 | 8.2 | 2.1 | 1.3 | 0.29 | 0 | 0.01 | 12.4 | 0 | 0.03 | 0.02 | 1357.3 | 1777.6 | 11
Fe0.754C0.00184Mn0.000101Si0.000197Cr0.132Ni0.0780Mo0.0128V0.000109Nb0.0000596Co0.0000940Al0.0213Ti0.000347 | 0.04 | 0.01 | 0.01 | 12.35 | 8.27 | 2.21 | 0.01 | 0 | 0.01 | 0.01 | 0 | 1.04 | 0.03 | 1294.9 | 1352.1 | 18.2
Fe0.754C0.00599Mn0.0101Si0.00493Cr0.165Ni0.0396Mo0.0159V0.000109N0.00395Nb0.0000596Co0.0000940Al0.000616 | 0.13 | 1 | 0.25 | 15.5 | 4.2 | 2.75 | 0.01 | 0.1 | 0.01 | 0.01 | 0 | 0.03 | 0 | 1155 | 1409.1 | 14
Fe0.754C0.00640Mn0.0300Si0.00469Cr0.166Ni0.0387Mo0.000114V0.000108Nb0.0000591Co0.0000931Al0.000610 | 0.14 | 3 | 0.24 | 15.69 | 4.14 | 0.02 | 0.01 | 0 | 0.01 | 0.01 | 0 | 0.03 | 0 | 1153.4 | 1359.8 | 17.2
Fe0.755C0.00185Mn0.000101Si0.000198Cr0.134Ni0.0794Mo0.0127V0.000109Nb0.0000598Co0.0000942Al0.0158Ti0.000232 | 0.04 | 0.01 | 0.01 | 12.58 |  | 2.2 | 0.01 | 0 | 0.01 | 0.01 | 0 | 0.77 | 0.02 | 1280.2 | 1343.8 | 18.4
Fe0.755C0.00552Mn0.00543Si0.0236Cr0.128Ni0.0188Mo0.0173V0.00380N0.00197Nb0.00244Co0.0375Al0.000615 | 0.12 | 0.54 | 1.2 | 12.02 | 2 | 3.01 | 0.35 | 0.05 | 0.41 | 4 | 0 | 0.03 | 0 | 1074.9 | 1342.9 | 17.9
Fe0.757C0.000465Mn0.000712Si0.00219Cr0.121Ni0.0981Mo0.0119V0.000110Nb0.0000602Co0.0000948Al0.00497Ti0.00269 | 0.01 | 0.07 | 0.11 | 11.3 | 10.3 | 2.05 | 0.01 | 0 | 0.01 | 0.01 | 0 | 0.24 | 0.23 | 1157.5 | 1187.8 | 16.5
Fe0.757C0.00185Mn0.000101Si0.000791Cr0.133Ni0.0781Mo0.0127V0.000109Nb0.0000597Co0.0000942Al0.0158Ti0.000232 | 0.04 | 0.01 | 0.04 | 12.44 | 8.26 | 2.19 | 0.01 | 0 | 0.01 | 0.01 | 0 | 0.77 | 0.02 | 1280.8 | 1340.1 | 16.1
Fe0.757C0.0186Mn0.00163Si0.000199Cr0.131Ni0.0000953Mo0.0341V0.0105Nb0.0000602Co0.0467Al0.000622 | 0.4 | 0.16 | 0.01 | 12.14 | 0.01 | 5.84 | 0.96 | 0 | 0.01 | 4.92 | 0 | 0.03 | 0 | 1667.4 | 2122.1 | 4
Fe0.758C0.00142Mn0.000104Si0.000203Cr0.123Ni0.0932Mo0.000119V0.000112Nb0.0000612Co0.0000965W0.0124Al0.00822Ti0.00309 | 0.03 | 0.01 | 0.01 | 11.2 | 9.61 | 0.02 | 0.01 | 0 | 0.01 | 0.01 | 4 | 0.39 | 0.26 | 1199 | 1266.5 | 10.3
Fe0.758C0.00185Mn0.000101Si0.000198Cr0.132Ni0.0780Mo0.0127V0.000109Nb0.0000597Co0.0000942Al0.0167Ti0.000348 | 0.04 | 0.01 | 0.01 | 12.38 | 8.25 | 2.2 | 0.01 | 0 | 0.01 | 0.01 | 0 | 0.81 | 0.03 | 1305.4 | 1361.8 | 18.2
Fe0.759C0.000472Mn0.000103Si0.000202Cr0.000109Ni0.203Mo0.0124V0.000111Nb0.0000610Co0.0000961Al0.00273Ti0.0225 | 0.01 | 0.01 | 0.01 | 0.01 | 21 | 2.1 | 0.01 | 0 | 0.01 | 0.01 | 0 | 0.13 | 1.9 | 1661.2 | 1888.4 | 6
Fe0.760C0.000454Mn0.000992Si0.0640Cr0.000105Ni0.172Mo0.000114V0.000107Nb0.0000587Co0.0000925Al0.00101Ti0.00125 | 0.01 | 0.1 |  | 0.01 | 18.5 | 0.02 | 0.01 | 0 | 0.01 | 0.01 | 0 | 0.05 | 0.11 | 1474.4 | 1529.6 | 13.5
Fe0.760C0.000468Mn0.000102Si0.000200Cr0.113Ni0.0986Mo0.0181V0.000110Nb0.0000605Co0.0000953Al0.00749Ti0.00129 | 0.01 | 0.01 |  | 10.5 | 10.3 | 3.1 | 0.01 | 0 | 0.01 | 0.01 | 0 | 0.36 | 0.11 | 1091.4 | 1140.3 | 22
Fe0.762C0.000930Mn0.00752Si0.00199Cr0.110Ni0.0971Mo0.0115V0.000110Nb0.0000601Co0.0000948Al0.00621Ti0.00257 | 0.02 | 0.74 |  | 10.2 | 10.2 | 1.98 | 0.01 | 0 | 0.01 | 0.01 | 0 | 0.3 | 0.22 | 1145.8 | 1196.1 | 18
Fe0.763C0.000466Mn0.000509Si0.000398Cr0.114Ni0.101Mo0.0120V0.000110Nb0.0000602Co0.0000949Al0.00746Ti0.000935 | 0.01 | 0.05 |  | 10.6 | 10.6 | 2.06 | 0.01 | 0 | 0.01 | 0.01 | 0 | 0.36 | 0.08 | 1194 | 1235.4 | 17
Fe0.763C0.00479Mn0.00524Si0.00615Cr0.133Ni0.0196Mo0.000120V0.000113Nb0.0000619Co0.0488W0.0188Al0.000640 | 0.1 | 0.5 | 0.3 | 12 | 2 | 0.02 | 0.01 | 0 | 0.01 | 5 | 6 | 0.03 | 0 | 1235.9 | 1520 | 15.6
Fe0.763Mn0.00102Si0.00814Cr0.109Ni0.0988Mo0.0116V0.000109Nb0.0000600Co0.0000946Al0.00517Ti0.00268 | 0 | 0.1 | 0.41 | 10.2 | 10.4 | 2 | 0.01 | 0 | 0.01 | 0.01 | 0 | 0.25 | 0.23 | 1221.6 | 1282.9 | 17.5
Fe0.764C0.000467Mn0.000511Si0.00200Cr0.0831Ni0.117Mo0.0178V0.000110Nb0.0000604Co0.0000952Al0.0131Ti0.00234 | 0.01 | 0.05 | 0.1 | 7.7 | 12.2 | 3.05 | 0.01 | 0 | 0.01 | 0.01 | 0 | 0.63 | 0.2 | 1506.8 | 1546.8 | 14
Fe0.765C0.000909Mn0.00109Si0.0618Cr0.000105Ni0.170Mo0.000114V0.000107Nb0.0000587Co0.0000926Al0.000607 | 0.02 | 0.11 | 3.18 | 0.01 | 18.3 | 0.02 | 0.01 | 0 | 0.01 | 0.01 | 0 | 0.03 | 0 | 1419.4 | 1481.4 | 14
Fe0.765Mn0.000713Si0.00199Cr0.112Ni0.0992Mo0.0128V0.000110Nb0.0000603Co0.0000950Al0.00519Ti0.00281 | 0 | 0.07 | 0.1 | 10.4 | 10.4 | 2.2 | 0.01 | 0 | 0.01 | 0.01 | 0 | 0.25 | 0.24 | 1224.7 |  | 15.5
Fe0.765Mn0.00112Si0.00597Cr0.110Ni0.0990Mo0.0119V0.000110Nb0.0000601Co0.0000948Al0.00414Ti0.00257 | 0 | 0.11 | 0.3 | 10.2 | 10.4 | 2.05 | 0.01 | 0 | 0.01 | 0.01 | 0 | 0.2 | 0.22 | 1173.8 | 1232 | 18
Fe0.766C0.000468Mn0.000819Si0.00100Cr0.102Ni0.103Mo0.0188V0.000110Nb0.0000606Co0.0000955Al0.00563Ti0.00259 | 0.01 | 0.08 | 0.05 | 9.4 | 10.7 | 3.2 | 0.01 | 0 | 0.01 | 0.01 | 0 | 0.27 | 0.22 | 1267.8 | 1285 | 15
Fe0.766C0.00140Mn0.000102Si0.000199Cr0.115Ni0.0900Mo0.0143V0.000110Nb0.0000601Co0.0000948Al0.00952Ti0.00327 | 0.03 | 0.01 | 0.01 | 10.7 | 9.46 | 2.45 | 0.01 | 0 | 0.01 | 0.01 | 0 | 0.46 | 0.28 | 1182 | 1254.5 | 10.1
Fe0.766Mn0.000510Si0.000399Cr0.121Ni0.0945Mo0.0120V0.000110Nb0.0000603Co0.0000950Al0.00270Ti0.00351 | 0 | 0.05 | 0.02 | 11.2 | 9.9 | 2.05 | 0.01 | 0 | 0.01 | 0.01 | 0 | 0.13 | 0.3 | 1172 | 1213.3 | 18
Fe0.766Mn0.00366Si0.00159Cr0.110Ni0.0981Mo0.0118V0.000110Nb0.0000602Co0.0000949Al0.00622Ti0.00269 | 0 | 0.36 | 0.08 | 10.2 | 10.3 | 2.02 | 0.01 | 0 | 0.01 | 0.01 | 0 | 0.3 | 0.23 | 1178.9 | 1234.4 | 18.5
Fe0.766Mn0.00448Si0.00159Cr0.109Ni0.0981Mo0.0117V0.000110Nb0.0000602Co0.0000949Al0.00622Ti0.00257 | 0 | 0.44 | 0.08 | 10.1 | 10.3 | 2 | 0.01 | 0 | 0.01 | 0.01 | 0 | 0.3 | 0.22 | 1163 | 1219.6 | 17.5
Fe0.767C0.000465Mn0.00112Si0.00358Cr0.110Ni0.0981Mo0.0119V0.000110Nb0.0000601Co0.0000948Al0.00559Ti0.00257 | 0.01 | 0.11 | 0.18 | 10.2 | 10.3 | 2.05 | 0.01 | 0 | 0.01 | 0.01 | 0 | 0.27 | 0.22 | 1175.4 | 1224.4 | 19
Fe0.768C0.000466Mn0.000306Si0.000598Cr0.110Ni0.100Mo0.0128V0.000110Nb0.0000603Co0.0000951Al0.00478Ti0.00281 | 0.01 | 0.03 | 0.03 | 10.2 | 10.5 | 2.2 | 0.01 | 0 | 0.01 | 0.01 | 0 | 0.23 | 0.24 | 1340.8 | 1353.2 | 13
Fe0.768C0.000466Mn0.00122Si0.00119Cr0.111Ni0.0972Mo0.0119V0.000110Nb0.0000602Co0.0000949Al0.00642Ti0.00245 | 0.01 | 0.12 | 0.06 | 10.3 | 10.2 | 2.05 | 0.01 | 0 | 0.01 | 0.01 | 0 | 0.31 | 0.21 | 1258.8 | 1289.1 | 15
Fe0.768C0.000468Mn0.000512Si0.00180Cr0.0827Ni0.117Mo0.0179V0.000110Nb0.0000605Co0.0000954Al0.00958Ti0.00235 | 0.01 | 0.05 | 0.09 | 7.65 | 12.2 | 3.05 | 0.01 | 0 | 0.01 | 0.01 | 0 | 0.46 | 0.2 | 1414.5 | 1465.5 | 15
Fe0.768C0.000931Mn0.00244Si0.00199Cr0.110Ni0.0981Mo0.0113V0.000110Nb0.0000602Co0.0000948Al0.00497Ti0.00269 | 0.02 | 0.24 | 0.1 | 10.2 | 10.3 | 1.94 | 0.01 | 0 | 0.01 | 0.01 | 0 | 0.24 | 0.23 | 1167.2 | 1207.8 | 16.5
Fe0.769Mn0.000509Si0.000398Cr0.112Ni0.0953Mo0.0119V0.000110Nb0.0000602Co0.0000949Al0.00725Ti0.00362 | 0 | 0.05 | 0.02 | 10.4 | 10 | 2.05 | 0.01 | 0 | 0.01 | 0.01 | 0 | 0.35 | 0.31 | 1282.2 | 1344.2 | 16
Fe0.770C0.000470Mn0.000103Si0.000201Cr0.000109Ni0.168Mo0.0124V0.0222Nb0.0000607Co0.0000957Al0.00251Ti0.0236 | 0.01 | 0.01 | 0.01 | 0.01 | 17.5 | 2.1 | 2 | 0 | 0.01 | 0.01 | 0 | 0.12 | 2 | 1998.6 | 2088.4 | 10
Fe0.770C0.000930Mn0.00488Si0.00199Cr0.107Ni0.0952Mo0.0112V0.000110Nb0.0000601Co0.0000948Al0.00600Ti0.00245 | 0.02 | 0.48 | 0.1 | 10 | 10 | 1.92 | 0.01 | 0 | 0.01 | 0.01 | 0 | 0.29 | 0.21 | 1188.6 | 1236.4 | 16.5
Fe0.770Mn0.000509Si0.000398Cr0.111Ni0.0972Mo0.0120V0.000110Nb0.0000602Co0.0000949Al0.00726Ti0.00199 | 0 | 0.05 | 0.02 | 10.3 | 10.2 | 2.06 | 0.01 | 0 | 0.01 | 0.01 | 0 | 0.35 | 0.17 | 1243 | 1292.6 | 16
Fe0.771Mn0.00122Si0.00140Cr0.107Ni0.100Mo0.0123V0.000110Nb0.0000603Co0.0000950Al0.00477Ti0.00257 | 0 | 0.12 | 0.07 | 9.9 | 10.5 | 2.1 | 0.01 | 0 | 0.01 | 0.01 | 0 | 0.23 | 0.22 | 1150.6 | 1202.6 | 17
Fe0.772C0.0169Mn0.00226Si0.000201Cr0.0732Ni0.0000961Mo0.0338V0.0106Nb0.0000607Co0.0905Al0.000627 | 0.36 | 0.22 | 0.01 | 6.75 | 0.01 | 5.75 | 0.96 | 0 | 0.01 | 9.46 | 0 | 0.03 | 0 | 1846.5 | 2177.2 | 6
Fe0.773C0.000933Mn0.000612Si0.00259Cr0.112Ni0.0945Mo0.0126V0.000110Nb0.0000603Co0.0000950Al0.00187Ti0.00152 | 0.02 | 0.06 | 0.13 | 10.4 | 9.9 | 2.15 | 0.01 | 0 | 0.01 | 0.01 | 0 | 0.09 | 0.13 | 1005.9 | 1033.5 | 21
Fe0.773C0.00141Mn0.000512Si0.00220Cr0.0812Ni0.116Mo0.0179V0.000110Nb0.0000606Co0.0000955Al0.00522Ti0.00235 | 0.03 | 0.05 | 0.11 | 7.5 | 12.1 | 3.05 | 0.01 | 0 | 0.01 | 0.01 | 0 | 0.25 | 0.2 | 1218.8 | 1260.2 | 18
Fe0.774Mn0.000511Si0.000599Cr0.111Ni0.0985Mo0.0120V0.000110Nb0.0000604Co0.0000952Al0.00187Ti0.00105 | 0 | 0.05 | 0.03 | 10.3 | 10.3 | 2.06 | 0.01 | 0 | 0.01 | 0.01 | 0 | 0.09 | 0.09 | 1032.1 | 1063.1 | 20
Fe0.777C0.000470Mn0.000719Si0.00201Cr0.0836Ni0.115Mo0.0178V0.000111Nb0.0000607Co0.0000958Al0.00167Ti0.000707 | 0.01 | 0.07 | 0.1 | 7.7 | 12 | 3.02 | 0.01 | 0 | 0.01 | 0.01 | 0 | 0.08 | 0.06 | 1010.8 | 1041.1 | 19
Fe0.777C0.00140Mn0.000102Si0.000199Cr0.122Ni0.0824Mo0.000117V0.000110Nb0.0000603Co0.0000950W0.00561Al0.00810Ti0.00316 | 0.03 | 0.01 | 0.01 | 11.3 | 8.64 | 0.02 | 0.01 | 0 | 0.01 | 0.01 | 1.84 | 0.39 | 0.27 | 1194 | 1259 | 10.8
Fe0.778C0.000465Mn0.000813Si0.00238Cr0.0966Ni0.0808Mo0.0189V0.000110Nb0.0000601Co0.0000947Al0.0186Ti0.00268 | 0.01 | 0.08 | 0.12 | 9 | 8.5 | 3.25 | 0.01 | 0 | 0.01 | 0.01 | 0 | 0.9 | 0.23 | 1462.7 | 1533 | 12
Fe0.778C0.000931Mn0.000611Si0.00159Cr0.0796Ni0.0981Mo0.0189V0.000110Nb0.0000602Co0.0000949Al0.0189Ti0.00269 | 0.02 | 0.06 | 0.08 | 7.4 | 10.3 | 3.25 | 0.01 | 0 | 0.01 | 0.01 | 0 | 0.91 | 0.23 | 1555.8 | 1598.5 | 12
Fe0.778Mn0.00122Si0.00159Cr0.112Ni0.0876Mo0.0115V0.000110Nb0.0000602Co0.0000949Al0.00539Ti0.00245 | 0 | 0.12 | 0.08 | 10.4 | 9.2 | 1.97 | 0.01 | 0 | 0.01 | 0.01 | 0 | 0.26 | 0.21 | 1207.8 | 1223.7
Fe0.779C0.000946Mn0.000103Si0.000202Cr0.000109Ni0.173Mo0.0184V0.0100Nb0.0000611Co0.0000964Al0.00147Ti0.0166 | 0.02 | 0.01 | 0.01 | 0.01 | 17.9 | 3.1 | 0.9 | 0 | 0.01 | 0.01 | 0 | 0.07 | 1.4 | 1730.2 | 1819.5 | 10
Fe0.779C0.00139Mn0.000101Si0.000198Cr0.114Ni0.0973Mo0.000116V0.000109Nb0.0000597Co0.0000941Al0.00432Ti0.00359 | 0.03 | 0.01 | 0.01 | 10.7 | 10.3 | 0.02 | 0.01 | 0 | 0.01 | 0.01 | 0 | 0.21 | 0.31 | 1125 | 1217.5 | 15.4
Fe0.779C0.00141Mn0.000103Si0.000201Cr0.000109Ni0.174Mo0.0130V0.000111Nb0.0000608Co0.0000959Al0.00209Ti0.0295 | 0.03 | 0.01 | 0.01 | 0.01 | 18.1 | 2.2 | 0.01 | 0 | 0.01 | 0.01 | 0 | 0.1 | 2.5 | 2006 | 2130 | 5
Fe0.779C0.00141Mn0.000103Si0.000201Cr0.000109Ni0.174Mo0.0130V0.000111Nb0.0000608Co0.0000959Al0.00230Ti0.0295 | 0.03 | 0.01 | 0.01 | 0.01 | 18.1 | 2.2 | 0.01 | 0 | 0.01 | 0.01 | 0 | 0.11 | 2.5 | 2005.5 | 2129.5 | 5
Fe0.780C0.000457Mn0.000599Si0.0504Cr0.000106Ni0.166Mo0.000114V0.000108Nb0.0000591Co0.0000931Al0.00102Ti0.000802 | 0.01 | 0.06 | 2.58 | 0.01 | 17.8 | 0.02 | 0.01 | 0 | 0.01 | 0.01 | 0 | 0.05 | 0.07 | 1309.1 | 1374.6 | 16
Fe0.780C0.000465Mn0.00122Si0.00159Cr0.105Ni0.0953Mo0.00991V0.000110Nb0.0000602Co0.0000949Al0.00414Ti0.00222 | 0.01 | 0.12 | 0.08 | 9.8 | 10 | 1.7 | 0.01 | 0 | 0.01 | 0.01 | 0 | 0.2 | 0.19 | 1087 | 1130.2 | 15.4
Fe0.780C0.000467Mn0.000510Si0.00200Cr0.0830Ni0.0993Mo0.0179V0.000110Nb0.0000603Co0.0000951Al0.0139Ti0.00234 | 0.01 | 0.05 | 0.1 | 7.7 | 10.4 | 3.07 | 0.01 | 0 | 0.01 | 0.01 | 0 | 0.67 | 0.2 | 1475.8 | 1529.6 | 16
Fe0.781C0.000475Mn0.000104Si0.000203Cr0.000110Ni0.173Mo0.0184V0.0112Nb0.0000613Co0.0000967W0.00102Al0.00106Ti0.0131 | 0.01 | 0.01 | 0.01 | 0.01 | 17.8 | 3.1 | 1 | 0 | 0.01 | 0.01 | 0.33 | 0.05 | 1.1 | 1688.1 | 1750.1 | 12
Fe0.781C0.00141Mn0.000103Si0.000201Cr0.000109Ni0.167Mo0.000118V0.0200Nb0.0152Co0.0000960Al0.00210Ti0.0126 | 0.03 | 0.01 | 0.01 | 0.01 | 17.3 | 0.02 | 1.8 | 0 | 2.5 | 0.01 | 0 | 0.1 | 1.07 | 1730.2 | 1771.4 | 8
Fe0.782C0.0181Mn0.00187Si0.000203Cr0.0816Ni0.0000973Mo0.0576V0.0108Nb0.0000615Co0.0476Al0.000635 | 0.38 | 0.18 | 0.01 | 7.43 | 0.01 | 9.67 | 0.96 | 0 | 0.01 | 4.91 | 0 | 0.03 | 0 | 1577.8 | 1943 | 3
Fe0.783C0.0187Mn0.00184Si0.000200Cr0.104Ni0.0000955Mo0.0341V0.0106Nb0.0000603Co0.0463Al0.000623 | 0.4 | 0.18 | 0.01 | 9.69 | 0.01 | 5.84 | 0.96 | 0 | 0.01 | 4.87 | 0 | 0.03 | 0 | 1798.3 | 2135.9 | 6
Fe0.784C0.000919Mn0.00100Si0.0397Cr0.000106Ni0.173Mo0.000115V0.000108Nb0.0000594Co0.0000936Al0.000614 | 0.02 | 0.1 | 2.02 | 0.01 | 18.4 | 0.02 | 0.01 | 0 | 0.01 | 0.01 | 0 | 0.03 | 0 | 1298.8 | 1343.6 | 15
Fe0.785C0.000467Mn0.000511Si0.00180Cr0.0820Ni0.0985Mo0.0178V0.000110Nb0.0000604Co0.0000952Al0.0108Ti0.00235 | 0.01 | 0.05 | 0.09 | 7.6 | 10.3 | 3.05 | 0.01 | 0 | 0.01 | 0.01 | 0 | 0.52 | 0.2 | 1383.5 | 1424.9 | 15
Fe0.785C0.000931Mn0.000102Si0.000199Cr0.000108Ni0.167Mo0.000117V0.0209Nb0.0000602Co0.0000949Al0.00187Ti0.0241 | 0.02 | 0.01 | 0.01 | 0.01 | 17.5 | 0.02 | 1.9 | 0 | 0.01 | 0.01 | 0 | 0.09 | 2.06 | 1730.2 | 1943.5 | 6
Fe0.786C0.000469Mn0.000512Si0.00120Cr0.0576Ni0.124Mo0.0172V0.000110Nb0.0000606Co0.0000955Al0.0106Ti0.00235 | 0.01 | 0.05 | 0.06 | 5.32 | 12.95 | 2.93 | 0.01 | 0 | 0.01 | 0.01 | 0 | 0.51 | 0.2 |  | 1429 | 15
Fe0.786C0.000473Mn0.000310Si0.000202Cr0.000109Ni0.175Mo0.0182V0.000112Nb0.0000612Co0.0000965Al0.00190Ti0.0167 | 0.01 | 0.03 | 0.01 | 0.01 | 18.11 | 3.07 | 0.01 | 0 | 0.01 | 0.01 | 0 | 0.09 | 1.41 | 1641.2 | 1709.9 | 10.7
Fe0.787C0.000474Mn0.000207Si0.000203Cr0.000109Ni0.176Mo0.0181V0.000112Nb0.0000612Co0.0000965Al0.00190Ti0.0150 | 0.01 | 0.02 | 0.01 | 0.01 | 18.2 | 3.06 | 0.01 | 0 | 0.01 | 0.01 | 0 | 0.09 | 1.26 | 1599.4 | 1670.1 | 12.5
Fe0.787C0.0137Mn0.000103Si0.000202Cr0.0111Ni0.101Mo0.0118V0.00111Nb0.0000610Co0.0689W0.00394Al0.000630Ti0.000118 | 0.29 | 0.01 | 0.01 | 1.02 | 10.46 | 2 | 0.1 | 0 | 0.01 |  | 1.28 | 0.03 | 0.01 | 1683 | 1990 | 14
Fe0.788Mn0.000104Si0.000203Cr0.000109Ni0.176Mo0.0184V0.000112Nb0.0000613Co0.0000966Al0.00105Ti0.0166 | 0 | 0.01 | 0.01 | 0.01 | 18.1 | 3.1 | 0.01 | 0 | 0.01 | 0.01 |  | 0.05 | 1.4 | 1716.3 | 1833.4 | 13
Fe0.789C0.00143Mn0.000104Si0.000204Cr0.000110Ni0.181Mo0.000119V0.000112Nb0.0000617Co0.0000972W0.00935Al0.00212Ti0.0168 | 0.03 | 0.01 | 0.01 | 0.01 | 18.5 | 0.02 | 0.01 | 0 | 0.01 | 0.01 | 3 | 0.1 | 1.4 | 1600 | 1650 | 8
Fe0.789Mn0.000719Si0.00161Cr0.0814Ni0.101Mo0.0194V0.000111Nb0.0000607Co0.0000957Al0.00439Ti0.00271 | 0 | 0.07 | 0.08 | 7.5 | 10.5 | 3.3 | 0.01 | 0 | 0.01 | 0.01 | 0 |  | 0.23 | 1263.6 | 1279.5 | 16
Fe0.792C0.000470Mn0.000411Si0.00201Cr0.0862Ni0.0980Mo0.0181V0.000111Nb0.0000607Co0.0000957Al0.00167Ti0.000589 | 0.01 | 0.04 | 0.1 | 7.95 | 10.2 | 3.08 | 0.01 | 0 | 0.01 | 0.01 | 0 | 0.08 | 0.05 | 1061.7 | 1079 | 18
Fe0.793C0.000468Mn0.000819Si0.00240Cr0.0962Ni0.0800Mo0.0190V0.000110Nb0.0000605Co0.0000954Al0.00521Ti0.00235 | 0.01 | 0.08 | 0.12 | 8.9 | 8.35 | 3.25 | 0.01 | 0 | 0.01 | 0.01 | 0 | 0.25 | 0.2 | 1169.2 | 1181.6 | 18
Fe0.794C0.000470Mn0.000617Si0.00101Cr0.0847Ni0.0981Mo0.0188V0.000111Nb0.0000608Co0.0000958Al0.00126Ti0.00118 | 0.01 | 0.06 | 0.05 | 7.8 | 10.2 | 3.2 | 0.01 | 0 | 0.01 | 0.01 | 0 | 0.06 |  | 1036.9 | 1054.9 | 19
Fe0.795C0.00141Mn0.000717Si0.000801Cr0.0963Ni0.0810Mo0.0191V0.000110Nb0.0000606Co0.0000955Al0.00313Ti0.00270 | 0.03 | 0.07 | 0.04 | 8.9 | 8.45 | 3.25 | 0.01 | 0 | 0.01 | 0.01 | 0 | 0.15 | 0.23 | 1150.6 | 1168.5 | 17
Fe0.796C0.000469Mn0.000103Si0.000201Cr0.000108Ni0.174Mo0.00587V0.000111Nb0.0000606Co0.0000956Al0.00167Ti0.0212 | 0.01 | 0.01 | 0.01 | 0.01 | 18.1 | 1 | 0.01 | 0 | 0.01 | 0.01 | 0 | 0.08 | 1.8 | 1737.2 | 1840.3 | 9
Fe0.797C0.000939Mn0.00215Si0.00381Cr0.0540Ni0.118Mo0.0175V0.000111Nb0.0000607Co0.0000957Al0.00481Ti0.00165 | 0.02 | 0.21 | 0.19 | 4.98 | 12.26 | 2.97 | 0.01 | 0 | 0.01 | 0.01 | 0 | 0.23 | 0.14 | 1194 | 1223.7 | 15
Fe0.798C0.000469Mn0.000820Si0.00100Cr0.0504Ni0.116Mo0.0184V0.000111Nb0.0000606Co0.0000955Al0.0119Ti0.00235 | 0.01 | 0.08 | 0.05 | 4.65 |  | 3.13 | 0.01 | 0 | 0.01 | 0.01 | 0 | 0.57 | 0.2 | 1390.4 | 1413.8 | 15
Fe0.799C0.000468Mn0.0256Si0.000401Cr0.000108Ni0.173Mo0.000117V0.000110Nb0.0000605Co0.0000955Al0.00104Ti0.000470 | 0.01 | 2.5 | 0.02 | 0.01 | 18 | 0.02 | 0.01 | 0 | 0.01 | 0.01 | 0 | 0.05 | 0.04 | 1471.1 | 1522.7 | 12
Fe0.799C0.000469Mn0.000513Si0.00241Cr0.0520Ni0.117Mo0.0176V0.000111Nb0.0000606Co0.0000956Al0.00835Ti0.00224 | 0.01 | 0.05 | 0.12 | 4.8 | 12.16 | 2.99 | 0.01 | 0 | 0.01 | 0.01 | 0 | 0.4 | 0.19 | 1272.6 | 1318.1 | 17.5
Fe0.799C0.000470Mn0.000103Si0.000201Cr0.000108Ni0.167Mo0.00847V0.000111Nb0.0000607Co0.0000957Al0.00167Ti0.0224 | 0.01 | 0.01 | 0.01 |  | 17.4 | 1.44 | 0.01 | 0 | 0.01 | 0.01 | 0 | 0.08 | 1.9 | 1392.4 | 1640.4 | 12
Fe0.799C0.000471Mn0.000103Si0.000201Cr0.000109Ni0.165Mo0.0118V0.000111Nb0.0000609Co0.0000960Al0.00147Ti0.0215 | 0.01 | 0.01 | 0.01 | 0.01 | 17.1 | 2 | 0.01 | 0 | 0.01 | 0.01 | 0 | 0.07 | 1.82 | 1874.6 | 1971.2 | 10
Fe0.799C0.000936Mn0.000102Si0.000200Cr0.000108Ni0.170Mo0.00375V0.000110Nb0.0000605Co0.0000954Al0.00167Ti0.0238 | 0.02 | 0.01 | 0.01 | 0.01 | 17.8 | 0.64 | 0.01 | 0 | 0.01 | 0.01 | 0 | 0.08 | 2.03 | 1730.2 | 1854.2 | 10
Fe0.800C0.000470Mn0.000616Si0.000602Cr0.0506Ni0.117Mo0.0186V0.000111Nb0.0000607Co0.0000957Al0.00982Ti0.00224 | 0.01 | 0.06 | 0.03 | 4.67 | 12.14 | 3.17 | 0.01 | 0 | 0.01 | 0.01 | 0 | 0.47 | 0.19 | 1390.4 | 1413.8 | 15
Fe0.801C0.000469Mn0.00103Si0.00361Cr0.0528Ni0.116Mo0.0175V0.000111Nb0.0000607Co0.0000957Al0.00522Ti0.00177 | 0.01 | 0.1 | 0.18 | 4.87 | 12.08 | 2.97 | 0.01 | 0 | 0.01 | 0.01 | 0 | 0.25 | 0.15 | 1230.6 | 1262.2 | 16
Fe0.801C0.000470Mn0.000205Si0.000603Cr0.0543Ni0.117Mo0.0176V0.000111Nb0.0000607Co0.0000958Al0.00648Ti0.00248 | 0.01 | 0.02 | 0.03 | 5 | 12.16 | 3 | 0.01 | 0 | 0.01 | 0.01 | 0 | 0.31 | 0.21 | 1309.8 | 1345.6 | 15
Fe0.801C0.000934Mn0.000102Si0.000200Cr0.000108Ni0.171Mo0.00175V0.000110Nb0.0000604Co0.0000952Al0.00208Ti0.0229 | 0.02 | 0.01 |  | 0.01 | 17.9 | 0.3 | 0.01 | 0 | 0.01 | 0.01 | 0 | 0.1 | 1.95 | 1674.6 | 1778.3 | 9
Fe0.801C0.000939Mn0.000821Si0.000803Cr0.0513Ni0.116Mo0.0185V0.000111Nb0.0000607Co0.0000957Al0.00794Ti0.00271 | 0.02 | 0.08 | 0.04 | 4.73 | 12.08 | 3.15 | 0.01 | 0 | 0.01 | 0.01 | 0 | 0.38 | 0.23 | 1243.6 | 1267.1 | 17
Fe0.802C0.000468Mn0.000512Si0.00120Cr0.0526Ni0.111Mo0.0173V0.000110Nb0.0000605Co0.0000954Al0.0121Ti0.00258 | 0.01 | 0.05 | 0.06 | 4.86 | 11.6 | 2.95 | 0.01 | 0 | 0.01 | 0.01 | 0 | 0.58 | 0.22 | 1437.3 | 1459.3 | 16
Fe0.802C0.000470Mn0.000308Si0.00221Cr0.0518Ni0.117Mo0.0178V0.000111Nb0.0000607Co0.0000958Al0.00544Ti0.00236 | 0.01 | 0.03 | 0.11 | 4.77 | 12.21 | 3.03 | 0.01 | 0 | 0.01 | 0.01 | 0 | 0.26 | 0.2 | 1216.8 | 1249.8 | 17
Fe0.802C0.0174Mn0.00185Si0.000201Cr0.0805Ni0.0000962Mo0.0403V0.0106Nb0.0000608Co0.0468Al0.000628 | 0.37 | 0.18 | 0.01 | 7.41 | 0.01 | 6.85 | 0.96 | 0 | 0.01 | 4.88 | 0 | 0.03 | 0 | 1784.5 | 2129 | 5
Fe0.802Mn0.000410Si0.00120Cr0.0543Ni0.114Mo0.0175V0.000111Nb0.0000607Co0.0000957Al0.00815Ti0.00236 | 0 | 0.04 | 0.06 | 5.01 | 11.83 | 2.98 | 0.01 | 0 | 0.01 | 0.01 | 0 | 0.39 | 0.2 | 1324.3 | 1351.8 | 16
Fe0.803C0.000460Mn0.000402Si0.0368Cr0.000106Ni0.157Mo0.000115V0.000108Nb0.0000594Co0.0000937Al0.00102Ti0.000923 | 0.01 | 0.04 | 1.87 | 0.01 | 16.7 | 0.02 | 0.01 | 0 | 0.01 | 0.01 | 0 | 0.05 | 0.08 | 1188.5 | 1223 | 18
Fe0.803C0.000470Mn0.000823Si0.000805Cr0.0511Ni0.117Mo0.0184V0.000111Nb0.0000608Co0.0000959Al0.00544Ti0.00224 | 0.01 | 0.08 | 0.04 | 4.7 | 12.2 | 3.13 | 0.01 | 0 | 0.01 | 0.01 | 0 | 0.26 | 0.19 | 1212.6 | 1244.3 | 18
Fe0.803C0.0168Mn0.00215Si0.000200Cr0.0834Ni0.0000957Mo0.0334V0.0127Nb0.0000605Co0.0470Al0.000625 | 0.36 | 0.21 | 0.01 | 7.72 | 0.01 | 5.71 | 1.15 | 0 | 0.01 | 4.93 | 0 | 0.03 | 0 | 1819 | 2135.9 | 6
Fe0.803C0.0174Mn0.00236Si0.000201Cr0.0779Ni0.0000960Mo0.0335V0.0122Nb0.00473Co0.0477Al0.000627 | 0.37 | 0.23 | 0.01 | 7.19 | 0.01 | 5.71 | 1.1 | 0 | 0.78 | 4.99 | 0 | 0.03 | 0 | 1340.1 | 1998.1 | 10
Fe0.803Mn0.000512Si0.00120Cr0.0520Ni0.110Mo0.0173V0.000110Nb0.0000605Co0.0000954Al0.0137Ti0.00235 | 0 | 0.05 | 0.06 | 4.81 | 11.5 | 2.95 | 0.01 | 0 | 0.01 | 0.01 | 0 | 0.66 | 0.2 | 1451.7 | 1494.4 | 16
Fe0.804C0.0166Mn0.00238Si0.000202Cr0.0782Ni0.0000969Mo0.0343V0.0114Nb0.0000612Co0.0473W0.00476Al0.000632 | 0.35 | 0.23 | 0.01 | 7.15 | 0.01 | 5.78 | 1.02 | 0 | 0.01 | 4.9 | 1.54 | 0.03 | 0 | 1688.1
Fe0.805C0.000470Mn0.000719Si0.000804Cr0.0496Ni0.116Mo0.0184V0.000111Nb0.0000608Co0.0000958Al0.00711Ti0.00212 | 0.01 | 0.07 | 0.04 | 4.57 | 12.05 | 3.12 | 0.01 | 0 | 0.01 | 0.01 | 0 | 0.34 | 0.18 | 1254 | 1286.4 | 16
Fe0.806C0.000468Mn0.0176Si0.000401Cr0.000108Ni0.174Mo0.000117V0.000110Nb0.0000606Co0.0000955Al0.00104Ti0.000705 | 0.01 | 1.72 | 0.02 | 0.01 | 18.1 | 0.02 | 0.01 | 0 | 0.01 | 0.01 | 0 | 0.05 | 0.06 | 1136.9 | 1192 | 8
Fe0.806C0.0176Mn0.00181Si0.000209Cr0.0802Ni0.0000999Mo0.00153V0.0124Nb0.0000631Co0.0501W0.0293Al0.000652 | 0.36 | 0.17 | 0.01 | 7.11 | 0.01 | 0.25 | 1.08 | 0 | 0.01 | 5.03 | 9.18 | 0.03 | 0 | 1681.2 | 2032.6 | 2
Fe0.807C0.000470Mn0.000513Si0.00221Cr0.0501Ni0.116Mo0.0164V0.000111Nb0.0000607Co0.0000957Al0.00439Ti0.00236 | 0.01 |  | 0.11 | 4.62 | 12.08 | 2.79 | 0.01 | 0 | 0.01 | 0.01 | 0 | 0.21 | 0.2 | 1167.2 | 1220.9 | 17.5
Fe0.808C0.0201Mn0.00214Si0.000200Cr0.0770Ni0.0000955Mo0.0328V0.0112Nb0.0000603Co0.0475Al0.000623 | 0.43 | 0.21 | 0.01 | 7.14 | 0.01 | 5.62 | 1.02 | 0 | 0.01 | 4.99 | 0 | 0.03 | 0 | 1736.3 | 2039.4 | 6
Fe0.810C0.000940Mn0.000103Si0.000201Cr0.000109Ni0.151Mo0.0118V0.000111Nb0.0000608Co0.0000958Al0.00209Ti0.0234 | 0.02 | 0.01 | 0.01 | 0.01 | 15.7 | 2 | 0.01 | 0 | 0.01 | 0.01 | 0 | 0.1 | 1.98 | 1723.2 | 1847.2 | 10
Fe0.811C0.0182Mn0.00225Si0.000200Cr0.0755Ni0.0000957Mo0.0337V0.0119Nb0.0000605Co0.0467Al0.000625 | 0.39 | 0.22 | 0.01 | 6.99 | 0.01 | 5.75 | 1.08 | 0 | 0.01 | 4.9 | 0 | 0.03 | 0 | 1688.1 | 1998.1 | 8
Fe0.812C0.000934Mn0.000715Si0.00220Cr0.0507Ni0.0975Mo0.0181V0.000110Nb0.0000604Co0.0000952Al0.0146Ti0.00258 | 0.02 | 0.07 | 0.11 | 4.7 | 10.2 | 3.1 | 0.01 | 0 | 0.01 | 0.01 | 0 | 0.7 | 0.22 | 1420 | 1455.9 | 12
Fe0.813C0.0187Mn0.00143Si0.000200Cr0.0800Ni0.0000957Mo0.0337V0.00617Nb0.0000604Co0.0460Al0.000624 | 0.4 | 0.14 | 0.01 | 7.41 | 0.01 | 5.75 | 0.56 | 0 | 0.01 | 4.83 | 0 | 0.03 | 0 | 1805.2 | 2101.5 | 4
Fe0.814C0.000937Mn0.000717Si0.00200Cr0.0522Ni0.0977Mo0.0188V0.000110Nb0.0000605Co0.0000954Al0.0108Ti0.00282 | 0.02 | 0.07 | 0.1 | 4.83 | 10.2 | 3.2 | 0.01 | 0 | 0.01 | 0.01 | 0 | 0.52 | 0.24 | 1304.3 | 1338.7 | 14
Fe0.814C0.0169Mn0.00236Si0.000201Cr0.0710Ni0.0000960Mo0.0338V0.00951Nb0.00249Co0.0488Al0.000627 | 0.36 | 0.23 | 0.01 | 6.55 | 0.01 | 5.75 | 0.86 | 0 | 0.41 | 5.1 | 0 | 0.03 | 0 | 1653.6 | 1963.7 | 6
Fe0.816C0.000937Mn0.000102Si0.000200Cr0.000108Ni0.147Mo0.00821V0.000110Nb0.0000606Co0.0000955Al0.00250Ti0.0247 | 0.02 | 0.01 | 0.01 | 0.01 | 15.3 | 1.4 | 0.01 | 0 | 0.01 | 0.01 | 0 | 0.12 | 2.1 | 1792.2 | 1916.2 | 4
Fe0.818C0.0178Mn0.00194Si0.000200Cr0.0799Ni0.0000958Mo0.0337V0.000662Nb0.0000605Co0.0466Al0.000625 | 0.38 | 0.19 | 0.01 | 7.39 | 0.01 | 5.75 | 0.06 | 0 | 0.01 | 4.88 | 0 | 0.03 | 0 | 1564 | 1887.9 | 8
Fe0.819C0.00507Mn0.00686Si0.00493Cr0.127Ni0.0225Mo0.0102V0.00359N0.000791Nb0.0000596Co0.0000940Al0.000616 | 0.11 | 0.68 | 0.25 | 11.9 | 2.38 | 1.76 | 0.33 | 0.02 | 0.01 | 0.01 | 0 | 0.03 | 0 | 1021 | 1128.8 | 23.6
Fe0.819C0.0150Mn0.00236Si0.000201Cr0.0716Ni0.0000960Mo0.0338V0.0102Nb0.0000606Co0.0468Al0.000626 | 0.32 | 0.23 | 0.01 | 6.61 | 0.01 | 5.75 | 0.92 | 0 | 0.01 | 4.9 | 0 | 0.03 | 0 | 1681.2 | 1984.3 | 8
Fe0.822C0.000470Mn0.000616Si0.00161Cr0.0512Ni0.0971Mo0.0184V0.000111Nb0.0000607Co0.0000957Al0.00523Ti0.00271 | 0.01 | 0.06 | 0.08 | 4.72 | 10.1 | 3.13 | 0.01 | 0 | 0.01 | 0.01 | 0 | 0.25 | 0.23 | 1172 | 1198.2 | 16
Fe0.823C0.0176Mn0.00183Si0.000198Cr0.0779Ni0.0000949Mo0.0219V0.0105Nb0.0000600Co0.0463Al0.000620 | 0.38 | 0.18 | 0.01 | 7.27 | 0.01 |  | 0.96 | 0 | 0.01 | 4.9 | 0 | 0.03 | 0 | 1722.5 | 1998.1 | 5
Fe0.823Mn0.000618Si0.00101Cr0.0561Ni0.0984Mo0.0189V0.000111Nb0.0000609Co0.0000961Al0.000629Ti0.00106 | 0 | 0.06 | 0.05 | 5.15 | 10.2 | 3.2 | 0.01 | 0 | 0.01 | 0.01 | 0 | 0.03 | 0.09 | 1019 | 1019 | 19
Fe0.825C0.0174Mn0.00175Si0.000201Cr0.0565Ni0.0000963Mo0.0344V0.0116Nb0.00554Co0.0468Al0.000628 | 0.37 | 0.17 | 0.01 | 5.2 | 0.01 | 5.84 | 1.05 | 0 | 0.91 | 4.88 | 0 | 0.03 | 0 | 1860.3 | 2156.6 | 3
Fe0.858C0.0191Mn0.00194Si0.000199Cr0.0753Ni0.0000954Mo0.0341V0.0101Nb0.0000603Co0.000190Al0.000623 | 0.41 | 0.19 | 0.01 | 6.99 | 0.01 | 5.84 | 0.92 | 0 | 0.01 | 0.02 | 0 | 0.03 | 0 | 1812.1 | 2087.7 | 2
Fe0.860C0.0125Mn0.00274Si0.000198Cr0.00439Ni0.0786Mo0.00284V0.000765Nb0.0000600Co0.0369Al0.000619 | 0.27 | 0.27 | 0.01 |  | 8.28 | 0.49 | 0.07 | 0 | 0.01 | 3.9 | 0 | 0.03 | 0 | 1139.7 |  | 15.4