## Sheet1
fe | c | mn | si | cr | ni | mo | v | n | nb | co | w | al | ti | yield strength | tensile strength | elongation
-2.296617 | -0.702379 | -0.2427699 | -0.2952813 | -1.482998 | 1.818047 | 0.1005107 | -0.3846265 | -0.302967 | -0.1577952 | 1.279865 | -0.1758387 | -0.2624958 | 2.229805 | 2411.5 | 2473.5 | 7
-2.193045 | 0.7677576 | -0.3436616 | -0.3642686 | 0.9962164 | -1.291955 | 0.1332981 | 0.6115295 | 1.882598 | -0.1577952 | 1.994148 | 2.37805 | -0.5864401 | -0.55947 | 1123.1 | 1930.141 | 8
-1.977524 | -0.886146 | -0.3436616 | -0.3642686 | 0.1156615 | 0.8323468 | -1.063443 | -0.3846265 | -0.302967 | -0.1577952 | 1.103696 | -0.1758387 | 0.4442917 | 0.4662634 | 1736.3 | 1871.8
-2.076902 | -0.7942625 | -0.2427699 | -0.2952813 | -1.482998 | 1.504094 | 0.6469677 | -0.3846265 | -0.302967 | -0.1577952 | 1.279865 | -0.1758387 | -0.3213948 | 2.085843 | 2487.3 | 2514.9 | 9
-1.929154 | -0.7942625 | -0.2427699 | -0.2952813 | -1.482998 | 1.772793 | -0.7191747 | -0.3846265 | -0.302967 | -0.1577952 | 1.26385 | -0.1758387 | -0.3213948 | 2.229805 | 2249.6 | 2315 | 8.5
-1.6897 | 0.8596412 | -0.3184386 | 0.4635791 | 0.833766 | -1.144961 | -0.4404817 | -0.3846265 | -0.302967 | -0.1577952 | 2.096646 | -0.1758387 | -0.6158896 | -0.55947 | 1328.3 | 1779.5 | 19.7
-1.857496 | -0.886146 | -0.2427699 | -0.2952813 | -1.482998 | 1.567317 | 0.4557078 | -0.3847083 | -0.302967 | -0.1577952 | 0.9595586 | -0.1758387 | -0.3802938 | 3.489478 | 2501.1 | 2570 | 3.7
-1.871268 | 0.03268933 | 1.068822 | 0.0324084 | 0.765463 | -1.291955 | 3.35193 | -0.3846265 | 0.7898157 | -0.1577952 | 1.311896 | -0.1758387 | -0.6158896 | -0.55947 | 1228.9 | 1795.6 | 2
-1.159367 | -0.7942625 | -0.3436616 | 3.050603 | 1.745703 | -0.9616134 | -1.500608 | -0.3846265 | -0.302967 | -0.1577952 | 0.7673748 | -0.1758387 | -0.6158896 | -0.4694934 | 1088.6 | 1419.3 | 10
-1.595393 | 0.5839905 | -0.3436616 | -0.3642473 | 1.202971 | -1.291955 | 1.166102 | 0.6558031 | 2.42899 | -0.1577952 | 1.375957 | -0.1758387 | -0.5864401 | -0.55947 | 1502 | 2008.4 | 11.5
-1.757936 | -0.7942625 | -0.2427699 | -0.2952813 | -1.482998 | 1.551511 | 0.4557078 | -0.3846265 | -0.302967 | -0.1577952 | 0.9595586 | -0.1758387 | -0.4686422 | 2.823651 | 2411.5 | 2475.8 | 7.7
-1.714686 | -0.886146 | -0.2427699 | -0.2952813 | -1.482998 | 1.567317 | 0.4010621 | -0.3846265 | -0.302967 | -0.1577952 | 0.9595586 | -0.1758387 | -0.4097432 | 2.355772 | 2331.1 | 2397.7 | 9.3
-1.465466 | 0.5839905 | -0.3436616 | -0.3642686 | 1.017434 | -1.291955 | 1.05681 | 0.4787087 | 1.882598 | -0.1577952 | 1.472049 | -0.1758387 | -0.5864401 | -0.55947 | 1274.7 | 1949.9 | 12
-1.66643 | -0.886146 | -0.2427699 | -0.2952813 | -1.482998 | 1.551511 | 0.4557078 | 0.7000768 | -0.302967 | -0.1577952 | 0.7994054 | -0.1758387 | -0.6453391 | 2.859642 | 2402.3 | 2468.9 | 8.3
-1.562005 | 0.5839905 | -0.3436616 | -0.3642686 | 1.143899 | -1.291955 | 2.39563 | 0.5008455 | 1.336207 | -0.1577952 | 1.055651 | -0.1758387 | -0.5864401 | -0.55947 | 1460.7 | 2197.9 | 4
-1.326239 | 0.9515247 | -0.3436616 | -0.3642686 | 1.123592 | -1.148122 | -0.424088 | -0.3846265 | -0.302967 | 0.2762369 | 1.600171 | -0.1758387 | -0.6158896 | -0.55947 | 1243.4 | 1792.3 | 20.8
-1.626047 | -0.702379 | -0.2427699 | -0.2952813 | -1.482998 | 1.393453 | 0.7117036 | 1.120676 | -0.302967 | -0.1577952 | 0.8474514 | -0.1758387 | -0.2330464 | 2.283791 | 2395.075 | 2436.8 | 9.7
-1.316206 | 0.5839905 | -0.3436616 | 0.774022 | 1.191895 | -1.291955 | 1.269929 | 0.5008455 | 0.7898157 | -0.1577952 | 1.025221 | -0.1758387 | -0.5864401 | -0.55947 | 1412.5 | 2129 | 4
-1.727041 | -0.7942625 | -0.3436616 | -0.3642686 | -1.482998 | 1.077337 | 1.778134 | -0.3846265 | -0.302967 | -0.1577952 | 1.247834 | -0.1758387 | -0.6158896 | 0.5562401 | 1603.3 | 1751.6 | 10.3
-0.9321746 | -0.7942625 | -0.3436616 | 2.947122 | 1.394958 | -0.645497 | -1.500608 | -0.3846265 | -0.302967 | -0.1577952 | 0.5591757 | -0.1758387 | -0.6158896 | -0.4514981 | 1185.1 | 1453.8 | 18
-1.503976 | -0.7942625 | -0.2427699 | -0.2952813 | -1.482998 | 1.472482 | 0.7562591 | -0.3846265 | -0.302967 | -0.1577952 | 0.7193289 | -0.1758387 | 1.12163 | 2.103838 | 2510.3 | 2570 | 7.7
-1.54004 | -0.7942625 | -0.2427699 | -0.2952813 | -1.482998 | 1.425065 | 0.6469677 | -0.3846265 | -0.302967 | -0.1577952 | 0.8314361 | -0.1758387 | -0.02689998 | 2.643698 | 2372.4 | 2441.3 | 8.7
-1.353806 | -0.2429613 | -0.3436616 | -0.3642686 | 1.383882 | -1.291955 | 1.215283 | 0.5008455 | 1.336207 | -0.1577952 | 1.025221 | -0.1758387 | -0.6158896 | -0.55947 | 1312.6 | 2011.9 | 11.5
-1.293601 | 0.5839905 | 1.043599 | -0.3642686 | 1.184511 | -1.291955 | 1.286322 | 0.5008455 | 1.336207 | -0.1577952 | 1.025221 | -0.1758387 | -0.5569907 | -0.55947 | 1350.4 | 2039.4 | 12
-1.34036 | 0.5839905 | -0.3436616 | -0.329775 | 1.097748 | -1.121252 | 1.193425 | -0.3846265 | -0.302967 | 1.454324 | 1.110103 | -0.1758387 | -0.6158896 | -0.55947 | 1169.4 | 1603.4 | 21.8
-1.125529 | 0.9515247 | -0.3436616 | 0.4980727 | 0.8245359 | -1.14338 | -0.4350171 | -0.3846265 | -0.302967 | 0.2762369 | 1.609781 | -0.1758387 | -0.6158896 | -0.55947 | 1322.1 | 1770.7 | 17.8
-1.261753 | -0.7942625 | -0.3436616 | -0.3642686 | 0.5716302 | -0.02842739 | 1.215283 | -0.3846265 | -0.302967 | -0.1577952 | 0.2580877 | -0.1758387 | 2.888599 | -0.5414747 | 1870.6 | 1970.6 | 11.5
-1.585663 | -0.7942625 | -0.3436616 | -0.3642686 | -1.482998 | 1.093143 | 1.275393 | -0.3846265 | -0.302967 | -0.1577952 | 1.327911 | -0.1758387 | -0.6158896 | -0.1995635 | 1580 | 1675.6 | 13.6
-1.234029 | 0.492107 | -0.3436616 | -0.3642686 | 1.188203 | -1.291955 | 1.253535 | 0.6115295 | 7.892904 | -0.1577952 | 1.038034 | -0.1758387 | -0.5569907 | -0.55947 | 1164.4 | 2032.6 | 4
-1.256438 | 0.5839905 | -0.3435682 | -0.3642686 | 1.162359 | -1.291955 | 1.269929 | 1.519138 | 1.882598 | -0.1577952 | 1.031628 | -0.1758387 | -0.5569907 | -0.55947 | 1550.3 | 2122.1 | 12
-1.451524 | -0.7942625 | -0.2427699 | -0.2952813 | -1.482998 | 1.472482 | 0.6196449 | -0.3846265 | -0.302967 | -0.1577952 | 0.7673748 | -0.1758387 | -0.2035969 | 2.21181 | 2381.6 | 2436.8 | 9.3
-1.222134 | 1.043408 | -0.3436616 | -0.3642686 | 1.210356 | -1.291955 | 1.231677 | 0.5008455 | 0.7898157 | -0.1577952 | 1.036432 | -0.1758387 | -0.5569907 | -0.55947 | 1405.6 | 2122.1 | 12
-1.215243 | 1.043408 | -0.3436616 | -0.3642686 | 1.206663 | -1.291955 | 1.231677 | 0.6115295 | 0.7898157 | -0.1577952 | 1.031628 | -0.1758387 | -0.5569907 | -0.55947 | 1529.6 | 2108.3 | 12
-1.20519 | -0.7942625 | -0.3436616 | -0.3642686 | 0.5384017 | -0.03381194 | 1.220748 | -0.3846265 | -0.302967 | -0.1577952 | 0.246877 | -0.1758387 | 2.859149 | -0.5414747 | 1832.431 | 1953.3 | 11
-1.037162 | 1.043408 | 0.7157009 | 0.4808259 | 0.8282279 | -1.107027 | -0.385836 | -0.3846265 | -0.302967 | -0.1577952 | 1.425129 | -0.1758387 | -0.6158896 | -0.55947 | 1352.2 | 1839.4 | 19
-1.199313 | -0.886146 | -0.3436616 | -0.3642686 | 0.5402477 | -0.03065078 | 1.209818 | -0.3846265 | -0.302967 | -0.1577952 | 0.2404709 | -0.1758387 | 2.80025 | -0.5234794 | 1837.9 | 1949.8 | 12.5
-1.323711 | -0.2429613 | 1.068822 | 0.170383 | 0.6860839 | -1.291955 | 1.942071 | -0.3846265 | 2.42899 | -0.1577952 | 1.311896 | -0.1758387 | -0.6158896 | -0.55947 | 1133.4 | 1931.2 | 13.4
-1.06415 | 0.9515247 | -0.3436616 | -0.329775 | 1.116208 | -1.291955 | -0.4295525 | -0.3846265 | -0.302967 | 0.2762369 | 1.539313 | -0.1758387 | -0.6158896 | -0.55947 | 1358.2 | 1841.4 | 13.8
-0.8148003 | 1.043408 | -0.3436616 | 3.050603 | 0.8374581 | -1.144961 | -0.4295525 | -0.3846265 | -0.302967 | 0.2762369 | 1.100493 | -0.1758387 | -0.6158896 | -0.55947 | 1354.2 | 1769.8 | 19.1
-1.659634 | -0.0591942 | 1.295828 | 0.08414888 | 0.7820773 | -1.291955 | -1.500608 | -0.3846265 | 1.336207 | -0.1577952 | 1.247834 | 8.518252 | -0.6158896 | -0.55947 | 1081.1 | 1678.6 | 5.8
-1.204083 | 0.2164564 | -0.3436616 | -0.3642686 | 1.195587 | -1.291955 | 1.269929 | 0.5451191 | 1.336207 | -0.1577952 | 1.033286 | -0.1758387 | -0.6158896 | -0.55947 | 1515.8 | 2101.5 | 6
-1.197101 | 0.6758741 | -0.3436616 | -0.3642686 | 1.147591 | -1.291955 | 1.269929 | 0.5008455 | 1.336207 | -0.1577952 | 1.062057 | -0.1758387 | -0.6158896 | -0.55947 | 1502 | 2094.6 | 11
-1.172233 | -0.7942625 | -0.2427699 | -0.2952813 | -1.482998 | 1.02992 | -0.6918519 | -0.3846265 | -0.302967 | -0.1577952 | 1.327911 | -0.1758387 | 1.533923 | 1.527988 | 2157.3 | 2239.3 | 8.5
-1.268259 | -0.5186119 | 1.018376 | 0.08414888 | 0.7839233 | -1.291955 | 1.685236 | -0.3846265 | 1.336207 | -0.1577952 | 1.279865 | -0.1758387 | -0.6158896 | -0.55947 | 1287.4 | 1891.1 | 11
-1.190229 | -0.1510777 | -0.3436616 | -0.3642686 | 1.188203 | -1.291955 | 1.215283 | 0.6115295 | 3.521773 | -0.1577952 | 1.049244 | -0.1758387 | -0.6158896 | -0.55947 | 1311.4 | 2016.5 | 13.3
-0.9715833 | 0.9515247 | 0.9174842 | 0.5153196 | 0.8522263 | -1.132316 | -0.424088 | -0.3846265 | -0.302967 | -0.1577952 | 1.369551 | -0.1758387 | -0.6158896 | -0.55947 | 1245.4 | 1754.6 | 18.5
-1.24043 | 0.03268933 | 0.9174842 | 0.170383 | 0.7303885 | -1.291955 | 1.931142 | -0.3846265 | 1.882598 | -0.1577952 | 1.215804 | -0.1758387 | -0.6158896 | -0.55947 | 1155 | 1848 | 13.4
-1.155373 | 0.2164564 | -0.3436616 | -0.3642686 | 1.173435 | -1.291955 | 1.215283 | 0.5008455 | 1.336207 | -0.1577952 | 1.031628 | -0.1758387 | -0.5569907 | -0.55947 | 1322.9 | 1984.3 | 16
-1.282954 | -0.7942625 | -0.3436616 | -0.3642686 | -1.482998 | 1.045725 | -0.1453949 | -0.3846265 | -0.302967 | -0.1577952 | 1.279865 | -0.1758387 | -0.6158896 | 2.679688 | 1571.2 | 1701.7 | 10.6
-1.280972 | -0.7942625 | -0.3436616 | -0.3642686 | -1.482998 | 1.630541 | 1.111456 | 0.5451191 | -0.302967 | -0.1577952 | 0.2709 | -0.1758387 | 2.093463 | 0.7361933 | 1288.4 | 1453.8 | 20
-0.7028642 | -0.702379 | -0.3436616 | 2.826394 | 1.450339 | -0.6613029 | -1.500608 | -0.3846265 | -0.302967 | -0.1577952 | 0.3509766 | -0.1758387 | -0.6453391 | -0.4694934 | 1143.7 | 1350.4 | 17
-1.119196 | 0.5839905 | -0.3436616 | -0.3642686 | 1.166051 | -1.291955 | 1.302716 | -0.3846265 | 1.336207 | -0.1577952 | 1.031628 | -0.1758387 | -0.4980917 | -0.55947 | 1460.7 | 2067 | 12
-0.9259208 | 0.9515247 | 0.9174842 | 0.4980727 | 0.8393041 | -1.130736 | -0.4267777 | -0.3846265 | -0.302967 | -0.1577952 | 1.339617 | -0.1758387 | -0.6158896 | -0.55947 | 1300.3 | 1741.5 | 17.9
-0.9990216 | 1.319059 | -0.3436616 | -0.3642686 | 0.1581202 | 0.08157052 | -0.6918519 | 0.2130671 | -0.302967 | -0.1577952 | 0.9595586 | -0.1758387 | -0.6158896 | -0.5234794 | 1309.1 | 1757 | 14.3
-1.097704 | 0.492107 | -0.3436616 | -0.3642686 | 1.191895 | -1.291955 | 1.220748 | -0.3846265 | -0.302967 | -0.1577952 | 1.039635 | -0.1758387 | -0.5569907 | -0.55947 | 1338 | 1792.7 | 14.1
-1.215245 | -0.7942625 | -0.3436616 | -0.3642686 | -1.482998 | 1.630541 | 1.05681 | -0.3846265 | -0.302967 | -0.1577952 | 0.2869153 | -0.1758387 | 2.299609 | 0.718198 | 1309.1 | 1495.1 | 19
-1.27949 | -0.7942625 | -0.3436616 | -0.3642686 | -1.482998 | 1.061531 | 0.2098021 | -0.3846265 | -0.302967 | -0.1577952 | 1.327911 | -0.1758387 | -0.6158896 | 0.7002027 | 1669.3 | 1726.8 | 10.8
-0.7279033 | 0.9515247 | -0.3436616 | 2.205509 | 0.8466882 | -1.144961 | -0.4295525 | -0.3846265 | -0.302967 | 0.2762369 | 1.092486 | -0.1758387 | -0.6158896 | -0.55947 | 1382.2 | 1764.8 | 18.5
-0.9023355 | -0.7942625 | -0.3436616 | -0.3642686 | 0.01782211 | 0.5952596 | -1.500608 | -0.3846265 | -0.302967 | -0.1577952 | 0.5559726 | -0.1758387 | 0.4442917 | 1.438011 | 1768 | 1828.6
-0.9973339 | -0.0591942 | 1.220159 | 0.2566172 | 0.7857693 | -1.291955 | 0.6578969 | -0.3846265 | 1.882598 | -0.1577952 | 1.311896 | -0.1758387 | -0.6158896 | -0.55947 | 1131.9 | 1595.4 | 13.4
-1.02637 | 0.492107 | -0.3436616 | -0.3642686 | 1.123592 | -1.271407 | 1.111456 | 0.05810949 | -0.302967 | -0.1577952 | 1.012409 | -0.1758387 | -0.6158896 | -0.55947 | 1341.7 | 1745.5 | 18.5
-0.8802499 | -0.886146 | -0.3436616 | -0.3642686 | 0.7026981 | 0.3265607 | -0.7082456 | -0.3846265 | -0.302967 | -0.1577952 | 0.07551309 | -0.1758387 | 0.5620897 | 0.4482681 | 1586.7 | 1671.3
-1.170001 | -0.886146 | -0.3436616 | -0.3642686 | 0.3777974 | -0.1902895 | 1.483047 | -0.3846265 | 0.2434244 | -0.1577952 | 0.6328461 | -0.1758387 | -0.6158896 | -0.55947 | 1373.9 | 1640.2 | 11.4
-1.196753 | -0.7942625 | -0.3436616 | -0.3642686 | -1.482998 | 1.630541 | 1.166102 | 0.4565719 | -0.302967 | -0.1577952 | 0.2709 | -0.1758387 | 0.7976855 | 0.610226 | 1164.4 | 1371.1 | 22
-0.8513717 | 0.5839905 | -0.3436616 | -0.3642686 | 1.166051 | -1.291955 | 0.1317013 | 1.740506 | 1.336207 | -0.1577952 | 1.012409 | -0.1758387 | -0.5569907 | -0.55947 | 1240.2 | 1598.5 | 14
-0.756393 | 0.8596412 | 0.7913696 | 0.4635791 | 0.8540723 | -1.14338 | -0.6973165 | -0.3846265 | -0.302967 | -0.1577578 | 1.29588 | -0.1758387 | -0.6158896 | -0.55947 | 1250.8 | 1737.4 | 18.1
-0.9223493 | 0.1245729 | -0.3436616 | -0.3642686 | 0.213501 | -0.7087203 | -0.4186234 | 0.7000768 | -0.302967 | -0.1578195 | 1.552125 | -0.1758387 | -0.6158896 | -0.505484 | 1453.8 | 1701.8 | 17
-0.7407372 | 0.8596412 | -0.3184386 | 0.4635791 | 0.830074 | -1.1418 | -0.6973165 | 0.6115295 | -0.302967 | -0.1577742 | 1.29588 | -0.1758387 | -0.6158896 | -0.55947 | 1241 | 1719.7 | 18.5
-0.7719469 | 0.9515247 | -0.3436616 | 0.4980727 | 0.8245359 | -1.14338 | -0.4295525 | -0.3846265 | -0.302967 | 0.2766669 | 1.305489 | -0.1758387 | -0.6158896 | -0.55947 | 1314.2 | 1775.6 | 15.3
-0.9412381 | 0.492107 | -0.3436616 | -0.3642686 | 1.166051 | -1.291955 | 1.269929 | 0.5008455 | 1.336207 | -0.1577952 | 0.8362407 | -0.1758387 | -0.5864401 | -0.55947 | 1471 | 1939.6 | 12.5
-0.909818 | 0.5839905 | -0.3436616 | -0.3642686 | 1.173435 | -1.291955 | 1.373756 | 0.5008455 | 6.800121 | -0.1577952 | 0.7577656 | -0.1758387 | -0.5864401 | -0.55947 | 1646.7 | 2149.7 | 10
-0.7394668 | 0.9515247 | -0.3184386 | 0.4635791 | 0.83192 | -1.144961 | -0.4350171 | -0.3846265 | -0.302967 | -0.09579063 | 1.292677 | -0.1758387 | -0.6158896 | -0.55947 | 1258.6 | 1738.3 | 16.9
-0.828546 | 0.492107 | -0.3436616 | -0.3642686 | 1.166051 | -1.291955 | 0.1496919 | 0.5008455 | 1.336207 | -0.1577952 | 1.062057 | -0.1758387 | -0.6158896 | -0.55947 | 1233.3 | 1612.3 | 14
-0.8680986 | 0.6758741 | -0.3436616 | -0.3642686 | 1.188203 | -1.291955 | 1.340968 | 0.5008455 | 6.253729 | -0.1577952 | 0.7049151 | -0.1758387 | -0.3213948 | -0.55947 | 1536.5 | 2135.9 | 10
-0.6507845 | 0.9515247 | -0.3436616 | 1.343167 | 0.8411501 | -1.144961 | -0.4295525 | 0.05810949 | -0.302967 | 0.2762369 | 1.082877 | -0.1758387 | -0.6158896 | -0.55947 | 1344.4 | 1736.9 | 17.8
-0.6893326 | 0.8596412 | -0.3436616 | 0.4635791 | 0.8282279 | -1.1418 | -0.702781 | 0.3237511 | -0.302967 | -0.1577952 | 1.271857 | -0.1758387 | -0.6158896 | -0.55947 | 1218.4 | 1738.3 | 19.3
-0.6223148 | 1.135292 | -0.3436616 | 1.360414 | 0.8429961 | -1.144961 | -0.4295525 | -0.3846265 | -0.302967 | 0.2762369 | 1.084478 | -0.1758387 | -0.6158896 | -0.55947 | 1383.7 | 1773.6 | 16.2
-0.7916649 | 1.319059 | -0.3436616 | -0.3642686 | 0.1581202 | -0.1239051 | -0.5825605 | 0.2130671 | -0.302967 | -0.1577952 | 0.9595586 | -0.1758387 | -0.6158896 | -0.505484 | 1550.3 | 1940.7 | 14.3
-0.7368334 | 1.410942 | -0.3436616 | -0.3642686 | 1.116208 | -1.146541 | -0.4186234 | -0.3846265 | -0.302967 | 0.2762369 | 1.100493 | -0.1758387 | -0.6158896 | -0.55947 | 1438.6 | 1826.1 | 11
-0.7812415 | -0.7942625 | -0.3436616 | -0.3642686 | 0.147044 | 0.4150733 | -0.8612536 | 0.5008455 | -0.302967 | -0.1577952 | 0.3573827 | -0.1758387 | 0.5620897 | 0.4662634 | 1755.2 | 1820.7
-0.8656466 | -0.7942625 | -0.2679928 | -0.3125281 | 0.3427228 | -0.1887089 | -0.008780668 | -0.4067633 | -0.302967 | -0.2197998 | 0.1619958 | 2.464991 | 4.596669 | -0.55947 | 1680.6 | 1768.7 | 6.5
-1.118779 | -0.7942625 | -0.3436616 | -0.3642686 | -1.482998 | 1.014114 | 0.1824793 | -0.3846265 | -0.302967 | -0.1577952 | 1.343926 | -0.1758387 | -0.6158896 | -0.3435261 | 1267.1 | 1331.5 | 15.8
-0.4652578 | -0.702379 | -0.3436616 | 2.757407 | 1.081134 | -0.4874389 | -1.500608 | -0.3846265 | -0.302967 | -0.1577952 | 0.3029306 | -0.1758387 | -0.6453391 | -0.4874887 | 1226.4 | 1329.8 | 17
-0.7997645 | -0.7942625 | -0.3436616 | -0.3642686 | -0.05601897 | 0.5889372 | -0.9760095 | -0.3846265 | -0.302967 | -0.1577952 | 0.4710914 | -0.1758387 | 0.09089795 | 0.718198 | 1779.7 | 1856.2
-0.7198947 | 1.043408 | -0.3436616 | -0.3642686 | 1.114362 | -1.146541 | -0.4186234 | -0.3846265 | -0.302967 | 0.2762369 | 1.092486 | -0.1758387 | -0.6158896 | -0.55947 | 1372.9 | 1800.2 | 16.8
-0.7178063 | 2.329778 | -0.3436616 | -0.3642686 | 0.1765804 | -1.056448 | -0.4186234 | 0.2573407 | -0.302967 | -0.1577952 | 1.760325 | -0.1758387 | -0.6158896 | -0.5234794 | 1731.7 | 2232.4 | 14.35396
-0.7402822 | -0.886146 | -0.3436616 | -0.3642686 | 0.5660921 | 0.2870461 | -0.8393953 | -0.3846265 | -0.302967 | -0.1577952 | 0.08031768 | 0.1284545 | 0.9743824 | 0.5022541 | 1729.4 | 1817.2
-0.6300479 | 0.8596412 | -0.3436616 | 0.4808259 | 0.8282279 | -1.14338 | -0.702781 | -0.3846265 | -0.302967 | -0.1577952 | 1.283068 | -0.1758387 | -0.6158896 | -0.55947 | 1311.1 | 1789.4 | 16.2
-1.007586 | -0.7942625 | -0.3436616 | -0.3642686 | 0.3833354 | -0.1855478 | 1.483047 | -0.3846265 | -0.302967 | -0.1577952 | 0.4871068 | -0.1758387 | -0.6158896 | -0.55947 | 1486.2 | 1700.3 | 14.6
-1.147837 | -0.5186119 | -0.3436616 | -0.3642686 | -1.482998 | 1.677958 | 1.767205 | -0.3846265 | -0.302967 | -0.1577952 | 0.1587927 | -0.1758387 | -0.2330464 | 0.1963336 | 1012.8 | 1198.9 | 6
-0.6687395 | 0.492107 | -0.3436616 | -0.3642686 | 1.10144 | -1.146541 | -0.424088 | -0.3846265 | -0.302967 | 0.2762369 | 1.081275 | -0.1758387 | -0.6158896 | -0.55947 | 1278.2 | 1610.8 | 17.7
-0.6028771 | 0.6758741 | -0.3436616 | 0.9637371 | 0.830074 | -1.14338 | -0.424088 | -0.3846265 | -0.302967 | 0.2762369 | 1.11811 | -0.1758387 | -0.6158896 | -0.55947 | 1368.5 | 1727.5 | 17.3
-0.5839711 | 1.043408 | -0.3436616 | 0.5843069 | 0.830074 | -1.137058 | -0.4350171 | 0.3458879 | -0.302967 | 0.2762369 | 1.081275 | -0.1758387 | -0.6158896 | -0.55947 | 1280.7 | 1772.2 | 12.5
-0.638689 | 0.7677576 | -0.0914324 | -0.226294 | -1.482998 | 1.5199 | -1.500608 | 9.156335 | -0.302967 | -0.1577952 | 0.1684019 | -0.1758387 | -0.3802938 | -0.4155074 | 1605.4 | 1639.8 | 13
-0.5455835 | 1.043408 | -0.3436616 | 0.8775029 | 0.8245359 | -1.144961 | -0.4295525 | -0.3846265 | -0.302967 | 0.2762369 | 1.084478 | -0.1758387 | -0.6158896 | -0.55947 | 1369.5 | 1759.4 | 15.69642
-0.3148401 | -0.7942625 | -0.3436616 | 2.584939 | 1.413418 | -0.645497 | -1.500608 | -0.3846265 | -0.302967 | -0.1577952 | 0.06270084 | -0.1758387 | -0.6453391 | -0.4874887 | 1205.8 | 1281.5 | 16
-0.5385978 | 0.8596412 | -0.3436616 | 0.8775029 | 0.8171518 | -1.14338 | -0.4341455 | -0.3846265 | -0.302967 | 0.2762369 | 1.084478 | -0.1758387 | -0.6158896 | -0.55947 | 1275.3 | 1741.8 | 17.6
-0.6812165 | 1.135292 | -0.3436616 | -0.3642686 | 0.08230795 | -0.566468 | -0.6918519 | 0.2130671 | -0.302967 | -0.1577952 | 1.327911 | 0.367542 | -0.6158896 | -0.505484 | 1575.5 | 1998.1 | 14.7
-0.5130956 | 1.043408 | -0.3436616 | 0.4808259 | 0.83192 | -1.144961 | -0.4295525 | -0.3846265 | -0.302967 | 0.2762369 | 1.079674 | -0.1758387 | -0.6158896 | -0.55947 | 1369.5 | 1767.4 | 17.7
-0.5050185 | 1.227175 | -0.3436616 | 0.5153196 | 0.8171518 | -1.14338 | -0.4350171 | -0.3846265 | -0.302967 | 0.2762369 | 1.084478 | -0.1758387 | -0.6158896 | -0.55947 | 1359.7 | 1809.9 | 7.3
-0.928115 | -0.6104954 | -0.3436616 | -0.3642686 | -1.482998 | 1.614735 | 1.166102 | -0.3846265 | -0.302967 | -0.1577952 | -0.001360435 | -0.1758387 | -0.2624958 | 2.625702 | 1233.3 | 1378 | 24
-0.4959072 | 0.8596412 | -0.3436616 | 0.4808259 | 0.8485342 | -1.138639 | -0.4459463 | -0.3846265 | -0.302967 | -0.09579063 | 1.066861 | -0.1758387 | -0.6158896 | -0.55947 | 1376.3 | 1732.4 | 17.7
-0.4953618 | 0.9515247 | -0.3436616 | -0.3642686 | 1.066365 | -1.11493 | -0.970545 | -0.3846265 | -0.302967 | 0.3382415 | 1.078072 | -0.1758387 | -0.6158896 | -0.55947 | 1376.7 | 1809.3 | 18
-0.5202278 | 1.043408 | -0.3436616 | -0.3642686 | 1.106978 | -1.291955 | -0.424088 | -0.3846265 | -0.302967 | 0.2762369 | 1.08608 | -0.1758387 | -0.6158896 | -0.55947 | 1348.9 | 1727.5 | 9.6
-0.4997465 | 1.043408 | -0.3436616 | 0.2566172 | 0.8393041 | -1.1418 | -0.4295525 | -0.3846265 | -0.302967 | 0.2762369 | 1.079674 | -0.1758387 | -0.6158896 | -0.55947 | 1332.7 | 1774.1 | 16.8
-0.8605753 | -0.7942625 | -0.3436616 | -0.3642686 | -1.482998 | 1.393453 | 1.111456 | 0.3458879 | -0.302967 | -0.1577952 | 0.2709 | -0.1758387 | 0.4442917 | 0.6462167 | 1287.3 | 1429.7 | 19.3
-0.7314244 | -0.702379 | -0.3436616 | -0.3642686 | -1.482998 | 0.9983079 | -1.008797 | -0.3846265 | -0.302967 | -0.1577952 | 1.343926 | -0.1758387 | -0.6158896 | 0.1783383 | 1212 | 1272.2 | 14.8
-0.8720622 | -0.7942625 | -0.2427699 | -0.2952813 | -1.482998 | 1.456677 | 1.204354 | -0.3846265 | -0.302967 | -0.1577952 | 0.1427774 | -0.1758387 | -0.3213948 | 2.139829 | 2356.4 | 2404.6 | 16.24397
-0.4438701 | 0.9515247 | -0.3436616 | 0.1358894 | 0.8153057 | -1.14338 | -0.4350171 | -0.3846265 | -0.302967 | 0.2762369 | 1.079674 | -0.1758387 | -0.6158896 | -0.55947 | 1299.8 | 1770.2 | 13.6
-0.5787433 | 0.5839905 | -0.3436616 | -0.3642686 | 1.147591 | -1.291955 | 1.182496 | 0.6115295 | 1.336207 | -0.1577952 | 0.5671833 | -0.1758387 | -0.5864401 | -0.55947 | 1405.6 | 1894.8 | 14
-0.6390912 | -0.702379 | -0.3436616 | -0.3642686 | -1.482998 | 1.02992 | -1.500608 | -0.3846265 | -0.302967 | -0.1577952 | 1.359942 | -0.1758387 | -0.6158896 | 0.2143289 | 1144.8 | 1176.2 | 16.5
-0.4500863 | 0.9515247 | -0.3436616 | -0.3642686 | 0.8019127 | -1.102285 | -0.4131588 | -0.3846265 | -0.302967 | 0.2762369 | 1.090884 | -0.1758387 | -0.6158896 | -0.55947 | 1423.8 | 1818.8 | 16.5
-0.511967 | -0.886146 | -0.3436616 | -0.3642686 | 1.154975 | 0.01834725 | -0.09074922 | -0.3846265 | -0.302967 | -0.1577952 | -0.433774 | -0.1758387 | -0.4097432 | 0.3223009 | 1350.4 | 1478 | 17.79107
-0.5108578 | -0.886146 | -0.3436616 | -0.3642686 | 1.154975 | 0.03415307 | -0.1453949 | -0.3846265 | -0.302967 | -0.1577952 | -0.433774 | -0.1758387 | -0.3508443 | 0.2863102 | 1274.7 | 1347 | 17.78618
-0.1129314 | -0.702379 | -0.3436616 | 2.947122 | 1.081134 | -0.3451865 | -1.500608 | -0.3846265 | -0.302967 | -0.1577952 | -0.1615136 | -0.1758387 | -0.6158896 | -0.4694934 | 1130 | 1212.6 | 14
-0.1989086 | -0.3348448 | 4.902705 | 0.170383 | 1.541454 | -0.4811166 | -0.6863873 | -0.3846265 | -0.302967 | -0.1577952 | -0.7973217 | -0.1758387 | 1.887316 | -0.55947 | 1237 | 1374.2 | 9.9
-0.4328717 | 0.8596412 | -0.3436616 | -0.3642686 | 0.8429961 | -1.137058 | -0.4295525 | -0.3846265 | -0.302967 | 0.2142323 | 1.08608 | -0.1758387 | -0.6158896 | -0.55947 | 1371.4 | 1730.5 | 15.6
-0.38819 | 0.9515247 | -0.3436616 | -0.3642686 | 0.7193123 | -0.9015513 | -0.970545 | -0.3846265 | -0.302967 | 0.4002461 | 1.062057 | -0.1758387 | -0.6158896 | -0.55947 | 1273.3 | 1640.2 | 18.6
-0.7156005 | -0.7942625 | -0.3436616 | -0.3642686 | -1.482998 | 1.108949 | 1.275393 | -0.3846265 | -0.302967 | -0.1577952 | 0.3509766 | -0.1758387 | 1.946215 | 0.7002027 | 1393.5 | 1521.4 | 13.8
-0.697529 | -0.7942625 | -0.3436616 | -0.3642686 | -1.482998 | 1.093143 | 1.275393 | -0.3846265 | -0.302967 | -0.1577952 | 0.3509766 | -0.1758387 | 2.005114 | 0.7002027 | 1580.1 | 1719.1 | 10.2
-0.01706654 | -0.702379 | -0.3436616 | 2.929875 | 1.376498 | -0.6771087 | -1.500608 | -0.3846265 | -0.302967 | -0.1577952 | -0.1615136 | -0.1758387 | -0.5864401 | -0.4335028 | 1109.3 | 1178.2 | 12
-0.3048853 | 1.227175 | -0.3436616 | 0.2393703 | 0.8411501 | -1.14338 | -0.4350171 | -0.3846265 | -0.302967 | 0.2762369 | 0.9227234 | -0.1758387 | -0.6158896 | -0.55947 | 1302.8 | 1721.7 | 18.1
-0.3567885 | 1.410942 | -0.3436616 | -0.3642686 | 0.1765804 | -0.3135749 | -0.8011433 | 0.2352039 | -0.302967 | -0.1577952 | 0.8314361 | -0.1758387 | -0.6158896 | -0.505484 | 1405.6 | 1798.3 | 16
-0.7641965 | -0.702379 | -0.3436616 | -0.3642686 | -1.482998 | 1.646346 | 1.275393 | -0.3846265 | -0.302967 | -0.1577952 | -0.04940639 | -0.1758387 | -0.3508443 | 1.042114 | 1088.6 | 1226.4 | 21
-0.7716342 | -0.702379 | -0.3436616 | -0.3642686 | -1.482998 | 1.646346 | 1.275393 | -0.3846265 | -0.302967 | -0.1577952 | -0.01737575 | -0.1758387 | -0.3508443 | 0.5922307 | 1026.6 | 1178.2 | 14
-0.3597805 | 1.319059 | -0.3436616 | -0.3642686 | 0.1581202 | -0.4874389 | -0.5825605 | 0.2352039 | -0.302967 | -0.1577952 | 0.9595586 | -0.1758387 | -0.6158896 | -0.505484 | 1429.7 | 1925.8 | 15.5
-0.4186788 | 1.135292 | -0.3436616 | -0.3642686 | -0.9254977 | 0.4719742 | -0.8667181 | -0.3846265 | -0.302967 | -0.1577952 | 1.102095 | -0.1758387 | -0.6158896 | -0.5414747 | 1810 | 1970 | 12.2
-0.6455844 | -0.7942625 | -0.3436616 | -0.3642686 | -1.482998 | 1.124754 | 1.275393 | -0.3846265 | -0.302967 | -0.1577952 | 0.3349612 | -0.1758387 | 1.062731 | 0.664212 | 1123.1 | 1198.9 | 13
-0.3041223 | 0.492107 | -0.3436616 | -0.3642686 | 0.1765804 | -0.5348563 | -0.6918519 | 0.7000768 | -0.302967 | -0.1577952 | 0.9595586 | -0.1758387 | -0.6158896 | -0.5234794 | 1412.5 | 1688.1 | 10
-0.3063695 | 0.9515247 | -0.3436616 | -0.3642686 | 0.4590225 | -0.8999707 | -0.4295525 | -0.3846265 | -0.302967 | 0.4002461 | 1.066861 | -0.1758387 | -0.6158896 | -0.55947 | 1282.2 | 1668.7 | 17.8
-0.3752653 | 1.227175 | -0.3436616 | -0.3642686 | -0.9107294 | 0.4861994 | -0.8612536 | -0.3846265 | -0.302967 | -0.1577952 | 1.036432 | -0.1758387 | -0.6747886 | -0.5414747 | 1777.6 | 1954.6 | 15.6
-0.5530396 | -0.6104954 | -0.3436616 | -0.3642686 | -1.482998 | 1.077337 | 1.220748 | -0.3846265 | -0.302967 | 1.020292 | 0.2869153 | -0.1758387 | 2.181811 | -0.0915916 | 1026.6 | 1164.4 | 35
-0.6842419 | -0.6104954 | -0.3436616 | -0.3642686 | -1.482998 | 1.598929 | 1.275393 | -0.3846265 | -0.302967 | -0.1577952 | -0.04940639 | -0.1758387 | -0.3802938 | 0.7002027 | 1109.3 | 1281.5 | 18
-0.4458286 | 0.03268933 | 1.194936 | 0.2566172 | 0.766386 | -1.291955 | 1.849173 | -0.3846265 | 1.336207 | -0.1577952 | 0.5111297 | -0.1758387 | -0.6158896 | -0.55947 | 1258.2 | 1650.9 | 12
-0.3685357 | 1.135292 | -0.3436616 | -0.3642686 | -0.9107294 | 0.4798771 | -0.8612536 | -0.3846265 | -0.302967 | -0.1577952 | 1.041237 | -0.1758387 | -0.6747886 | -0.5414747 | 1743.5 | 1925.4 | 16.8
-0.346502 | 1.043408 | -0.3436616 | -0.3642686 | -0.9125755 | 0.4735548 | -0.8612536 | -0.3846265 | -0.302967 | -0.1577952 | 1.042838 | -0.1758387 | -0.6747886 | -0.5414747 | 1792.1 | 1991.2 | 15
-0.3349941 | 1.227175 | -0.3436616 | -0.3642686 | -0.9125755 | 0.457749 | -0.8612536 | -0.3846265 | -0.302967 | -0.1577952 | 1.038034 | -0.1758387 | -0.6747886 | -0.5414747 | 1741.8 | 1933.4 | 15.6
-0.3348036 | 1.227175 | -0.3436616 | -0.3642686 | -0.9107294 | 0.4703936 | -0.8667181 | -0.3846265 | -0.302967 | -0.1577952 | 1.033229 | -0.1758387 | -0.6747886 | -0.5414747 | 1746.6 | 1945.8 | 14.8
-0.3245378 | 1.319059 | -0.3436616 | -0.3642686 | -0.9088834 | 0.4545878 | -0.8612536 | -0.3846265 | -0.302967 | -0.1577952 | 1.033229 | -0.1758387 | -0.6747886 | -0.5414747 | 1804.2 | 2010.8 | 15.9
-0.05296047 | -0.6104954 | 1.14449 | 0.1358894 | 1.191895 | 0.04995889 | -0.1453949 | -0.3846265 | -0.302967 | -0.1577952 | -1.120831 | -0.1758387 | 2.8297 | -0.55947 | 1478.4 | 1617 | 5
-0.3282333 | 1.043408 | -0.3436616 | -0.3642686 | -0.9107294 | 0.4624907 | -0.8612536 | -0.3846265 | -0.302967 | -0.1577952 | 1.036432 | -0.1758387 | -0.6747886 | -0.5414747 | 1795.5 | 1991.9 | 13.4
-0.3206254 | 1.227175 | -0.3436616 | -0.3470218 | -0.9088834 | 0.449846 | -0.855789 | -0.3846265 | -0.302967 | -0.1577952 | 1.031628 | -0.1758387 | -0.6747886 | -0.5414747 | 1818 | 2022.2 | 14.4
-0.4113979 | -0.1510777 | 1.119268 | 0.1358894 | 0.7599249 | -1.291955 | 1.931142 | -0.3846265 | 2.42899 | -0.1577952 | 0.4790991 | -0.1758387 | -0.6158896 | -0.55947 | 1287.4 | 1790.255 | 9.7
-0.599492 | -0.702379 | -0.3436616 | -0.3642686 | -1.482998 | 1.567317 | 1.111456 | -0.3846656 | -0.302967 | 1.640338 | -0.03339107 | -0.1758387 | -0.4391927 | 0.1783383 | 1005.9 | 1109.3 | 28
-0.3672874 | -0.7942625 | -0.3436616 | -0.329775 | -0.02094446 | 0.2902073 | -1.402246 | -0.4067633 | 0.2434244 | -0.2197998 | 0.1812142 | 2.312845 | -0.1152484 | 0.3223009 | 1525 | 1635 | 9.8
0.2200504 | -0.2429613 | 1.14449 | 0.1358894 | 1.653402 | -0.1871284 | -1.500608 | -0.3846265 | -0.302967 | -0.1577952 | -1.120831 | -0.1758387 | 2.8297 | -0.55947 | 1362.9 | 1447.6 | 9
-0.3545271 | -0.702379 | -0.3436616 | -0.3642686 | -0.5433701 | 0.4767159 | 1.275393 | -0.3846265 | -0.302967 | -0.1577952 | -0.129483 | -0.1758387 | 1.386675 | 1.13209 | 1071.4 | 1229.8 | 24.5
-0.3830611 | -0.702379 | -0.3436616 | -0.3642686 | -0.5433701 | 0.4767159 | 1.275393 | 0.6779399 | -0.302967 | -0.1577952 | -0.1134677 | -0.1758387 | 0.5031907 | 0.772184 | 1136.8 | 1205.8 | 22.5
0.2505026 | -0.0591942 | 6.693532 | 0.170383 | 1.742011 | -0.5917573 | -1.500608 | -0.3846265 | -0.302967 | -0.1577952 | -1.120831 | -0.1758387 | 1.946215 | -0.55947 | 1236.6 | 1381.9 | 12.9
-0.4055278 | -0.7942625 | -0.3436662 | -0.3642686 | -0.5433701 | 0.4767159 | 1.275393 | 1.674096 | -0.302967 | -0.1577952 | -0.1134677 | -0.1758387 | -0.4391927 | 0.8441652 | 1040.4 | 1164.4 | 22
-0.4683746 | -0.702379 | -0.3437849 | -0.3642686 | -1.482998 | 1.014114 | 1.220748 | 0.5451191 | -0.302967 | 1.020292 | 0.3029306 | -0.1758387 | 0.7093371 | -0.1995635 | 1026.6 | 1178.2 | 18
-0.4576179 | -0.702379 | -0.3437646 | -0.3642686 | -1.482998 | 1.061531 | 1.111456 | 0.1687935 | -0.302967 | -0.1577952 | 0.2709 | -0.1758387 | 0.3559433 | 0.718198 | 1164.4 | 1260.9 | 24
-0.3120331 | -0.5186119 | 0.7409238 | 0.170383 | 0.7303885 | -1.291955 | 1.854638 | -0.3846265 | 1.336207 | -0.1577952 | 0.4790991 | -0.1758387 | -0.6158896 | -0.55947 | 1219.7 | 1674 | 12.5
-0.4622233 | -0.5186119 | -0.3436616 | -0.3642686 | -1.482998 | 1.077337 | 1.220748 | -0.3846265 | -0.302967 | 1.020292 | 0.2869153 | -0.1758387 | 0.768236 | -0.1275822 | 1019.7 | 1157.5 | 15
-0.01589057 | 1.043408 | -0.3436616 | 0.6532942 | 0.02889827 | -0.8825843 | -0.8011433 | 0.2352039 | -0.302967 | -0.1577952 | 1.151742 | -0.1758387 | -0.6158896 | -0.5234794 | 1391.8 | 1839.6 | 11
-0.3695238 | -0.7942625 | -0.3436616 | -0.3642686 | -0.5618303 | 0.4767159 | 1.220748 | -0.3846265 | -0.302967 | -0.1577952 | -0.129483 | -0.1758387 | -0.4391927 | 2.697684 | 1164.4 | 1288.4 | 33
-0.1779618 | 0.6758741 | 0.03468218 | -0.2952813 | -0.9365738 | 0.2902073 | -0.8503244 | -0.3846265 | -0.302967 | -0.1577952 | 1.078072 | -0.1758387 | -0.6747886 | -0.55947 | 1547.3 | 1663.9 | 14.4
0.1844648 | -0.2429613 | 1.14449 | 0.1358894 | 1.284197 | -0.1871284 | -0.2820092 | -0.3846265 | -0.302967 | -0.1577952 | -1.120831 | -0.1758387 | 2.8297 | -0.55947 | 1463 | 1555.4 | 6.5
-0.0878311 | -0.6104954 | -0.2427699 | -0.08831939 | -1.482998 | 1.298618 | -1.500608 | 8.447957 | -0.302967 | -0.1577952 | -0.01737575 | -0.1758387 | -0.4097432 | -0.3075355 | 1536.5 | 1536.5 | 11
0.6963059 | 2.329778 | -0.1923241 | 7.810727 | -1.482998 | 1.630541 | -1.500608 | -0.3846265 | -0.302967 | -0.1577952 | -1.120831 | -0.1758387 | -0.6158896 | -0.55947 | 1250.5 | 1949.9 | 2
-0.2913169 | -0.7942625 | -0.3436616 | -0.3642686 | -0.5618303 | 0.4609101 | 1.275393 | -0.3846265 | -0.302967 | -0.1577952 | -0.1134677 | -0.1758387 | -0.4097432 | 1.761927 | 1123.1 | 1247.1 | 23
0.2276774 | -0.0591942 | 2.153407 | 0.4808259 | 1.745703 | -0.6296912 | -0.008780668 | -0.3846265 | 5.160947 | -0.1577952 | -1.120831 | -0.1758387 | -0.6158896 | -0.55947 | 1016.4 | 1324.4 | 12
-0.1273217 | 0.8596412 | -0.3436616 | -0.3642686 | -0.2295455 | -0.8509727 | -0.2000406 | 0.2130671 | -0.302967 | -0.1577952 | 1.151742 | 1.236951 | -0.6158896 | -0.5234794 | 1371.1 | 1812.1 | 13
0.222757 | -0.0591942 | 0.8922613 | 0.1013957 | 1.675554 | -0.6328524 | -0.4076943 | -0.3846265 | -0.302967 | -0.1577952 | -0.7989233 | -0.1758387 | -0.6158896 | -0.55947 | 1117.3 | 1286.6 | 20.2
-0.308236 | 0.03268933 | 0.96793 | 0.06690206 | 0.7894614 | -1.291955 | -1.500608 | -0.3846265 | 1.336207 | -0.1577952 | 0.4390608 | 6.344729 | -0.6158896 | -0.55947 | 1232 | 1566.2 | 14.7
0.01452839 | 0.5839905 | 0.03468218 | -0.2952813 | -1.121177 | 0.294949 | -0.9650804 | -0.3846265 | -0.302967 | -0.1577952 | 1.100493 | -0.1758387 | -0.6747886 | -0.55947 | 1592.9 | 1729.6 | 14.5
0.03885158 | 0.5839905 | -0.217547 | -0.3125281 | -1.124869 | 0.3107549 | -0.9760095 | -0.3846265 | -0.302967 | -0.1577952 | 1.087681 | -0.1758387 | -0.6747886 | -0.5414747 | 1629.9 | 1760.8 | 14.5
-0.1301169 | -0.702379 | -0.3436616 | -0.3642686 | -0.5618303 | 0.4609101 | 1.111456 | -0.3846265 | -0.302967 | -0.1577952 | -0.129483 | -0.1758387 | -0.4391927 | 0.9161465 | 1047.3 | 1178.2 | 18
0.09211097 | 0.1245729 | 1.094045 | -0.002085251 | 0.7100822 | -1.291955 | 0.6087157 | -0.3846265 | 0.7898157 | -0.1577952 | 0.5111297 | -0.1758387 | -0.6158896 | -0.55947 | 1096.5 | 1492.3 | 14.5
0.2126664 | 1.319059 | -0.3436616 | -0.3642686 | 0.1950407 | -0.8509727 | -0.8011433 | 0.4122983 | -0.302967 | -0.1577952 | 0.8634667 | -0.1758387 | -0.6158896 | -0.505484 | 1615.8 | 1960.2 | 15.5
0.2266014 | 1.227175 | -0.3436616 | -0.3642686 | 0.1765804 | -0.8509727 | -0.8011433 | 0.2573407 | -0.302967 | -0.1577952 | 0.879482 | -0.1758387 | -0.6158896 | -0.505484 | 1522.7 | 2024 | 14.4
-0.1735437 | -0.702379 | -0.3436616 | -0.3642686 | -1.482998 | 0.7612206 | 1.220748 | 0.6336663 | -0.302967 | -0.1577952 | 0.3029306 | -0.1758387 | -0.1152484 | 0.718198 | 1061.1 | 1198.9 | 23
0.22266 | 0.7677576 | -0.3436616 | -0.3642686 | 0.1950407 | -0.8509727 | -0.8011433 | 0.2352039 | -0.302967 | -0.1577952 | 0.879482 | -0.1758387 | -0.6158896 | -0.505484 | 1491.195 | 1800.6 | 16
0.247991 | 1.319059 | -0.3436616 | -0.3642686 | 0.1765804 | -0.8509727 | -0.8011433 | 0.2352039 | -0.302967 | -0.1577952 | 0.8634667 | -0.1758387 | -0.6158896 | -0.5234794 | 1564 | 1939.6 | 16
0.5204366 | 0.03268933 | 7.19799 | 0.1358894 | 1.647568 | -0.6296912 | -1.500608 | -0.3846265 | -0.302967 | -0.1577952 | -1.120831 | -0.1758387 | -0.6158896 | -0.55947 | 1130.4 | 1350.6 | 30.5
0.1796136 | 0.492107 | 0.03468218 | -0.2952813 | -0.9365738 | 0.2965296 | -0.9650804 | -0.3846265 | -0.302967 | -0.1577952 | 0.8074131 | -0.1758387 | -0.6747886 | -0.55947 | 1455.4 | 1567.7 | 16.7
0.5042512 | -0.0591942 | 5.079265 | -0.07107256 | 1.638634 | -0.6202077 | -0.9432221 | -0.3846265 | -0.302967 | -0.1577952 | -1.120831 | -0.1758387 | -0.6158896 | -0.55947 | 1028.7 | 1315.2 | 18
0.5148833 | -0.6104954 | -0.3436616 | -0.3642686 | 0.8485342 | 0.0404754 | -0.2874737 | -0.3846265 | -0.302967 | -0.1577952 | -1.120831 | -0.1758387 | 3.153644 | -0.5414747 | 1521.3 | 1572.3 | 13.5
0.8975986 | -0.702379 | -0.1166553 | 6.98288 | -1.482998 | 1.567317 | -1.500608 | -0.3846265 | -0.302967 | -0.1577952 | -1.120831 | -0.1758387 | -0.4980917 | -0.3975121 | 1801.8 | 1915.4 | 4
0.2957182 | 0.492107 | 0.03468218 | -0.2780345 | -1.113792 | 0.2996908 | -0.8448599 | -0.3846265 | -0.302967 | -0.1577952 | 0.8234284 | -0.1758387 | -0.6747886 | -0.55947 | 1503.4 | 1642.2 | 16
0.5853381 | -0.6104954 | -0.3436616 | -0.3642686 | 0.8245359 | 0.02783074 | -0.2984029 | -0.3846265 | -0.302967 | -0.1577952 | -1.120831 | -0.1758387 | 2.417407 | -0.3975121 | 1350.3 | 1413.2 | 18.2
0.5838442 | -0.5186119 | -0.3436616 | -0.3470218 | 0.8263819 | 0.07050645 | -0.3639777 | -0.3846265 | -0.302967 | -0.1577952 | -1.120831 | -0.1758387 | 2.24071 | -0.55947 | 1308 | 1431.4 | 14.3
0.596862 | -0.6104954 | -0.3436616 | -0.3642686 | 0.8208438 | 0.01992784 | -0.3038674 | -0.3846265 | 0.2434244 | -0.1577952 | -1.120831 | -0.1758387 | 2.417407 | -0.3975121 | 1357.9 | 1408.6 | 16.8
0.6019359 | -0.6104954 | -0.3436616 | -0.3642686 | 0.8208438 | 0.01992784 | -0.2984029 | -0.3846265 | -0.302967 | -0.1577952 | -1.120831 | -0.1758387 | 2.446857 | -0.4694934 | 1317 | 1526.5 | 18.1
0.6023419 | -0.6104954 | -0.3436616 | -0.3642686 | 0.8263819 | 0.02466958 | -0.3038674 | -0.3846265 | 0.2434244 | -0.1577952 | -1.120831 | -0.1758387 | 2.417407 | -0.5234794 | 1269 | 1325.2 | 16.2
0.5992926 | -0.6104954 | -0.3436616 | -0.3642686 | 0.835612 | 0.01676667 | -0.2984029 | -0.3846265 | 0.2434244 | -0.1577952 | -1.120831 | -0.1758387 | 2.387958 | -0.5414747 | 1306.9 | 1336.4 | 15.9
0.5873401 | -0.6104954 | -0.3436616 | -0.3642686 | 0.830074 | 0.03099191 | -0.2874737 | -0.3846265 | -0.302967 | -0.1577952 | -1.120831 | -0.1758387 | 2.329059 | -0.5414747 | 1285 | 1311.3 | 16
0.605276 | -0.5186119 | -0.3436616 | -0.3642686 | 0.8208438 | 0.01834725 | -0.2929383 | -0.3846265 | -0.302967 | -0.1577952 | -1.120831 | -0.1758387 | 2.446857 | -0.5414747 | 1297.5 | 1343.3 | 15.5
0.6010794 | -0.5186119 | -0.3436616 | -0.3642686 | 0.8245359 | 0.02150842 | -0.2984029 | -0.3846265 | -0.302967 | -0.1577952 | -1.120831 | -0.1758387 | 2.417407 | -0.4694934 | 1344 | 1511 | 17.8
0.5976177 | -0.5186119 | -0.3436616 | -0.3642686 | 0.8134597 | 0.023089 | -0.309332 | -0.3846265 | -0.302967 | -0.1577952 | -1.120831 | -0.1758387 | 2.358508 | -0.3795168 | 1348.6 | 1440.6 | 17.3
0.3425088 | 0.2164564 | 0.08512801 | -0.2780345 | -1.113792 | 0.2981102 | -0.9650804 | -0.3846265 | -0.302967 | -0.1577952 | 0.8154208 | -0.1758387 | -0.6747886 | -0.55947 | 1463.3 | 1574.7 | 15.4
0.6156937 | -0.6104954 | -0.3436616 | -0.3642686 | 0.8245359 | 0.01518609 | -0.309332 | -0.3846265 | 0.2434244 | -0.1577952 | -1.120831 | -0.1758387 | 2.387958 | -0.4694934 | 1276.7 | 1334 | 18.3
0.6122761 | -0.6104954 | -0.3436616 | -0.3642686 | 0.8245359 | 0.01992784 | -0.2984029 | -0.3846265 | -0.302967 | -0.1577952 | -1.120831 | -0.1758387 | 2.417407 | -0.5234794 | 1296 | 1355.3 | 18.2
0.606513 | -0.6104954 | -0.3436616 | -0.3642686 | 0.833766 | 0.01992784 | -0.2984029 | -0.3846265 | -0.302967 | -0.1577952 | -1.120831 | -0.1758387 | 2.299609 | -0.5414747 | 1277.7 | 1308.8 | 16.1
0.6086174 | -0.5186119 | -0.3436616 | -0.3642686 | 0.8208438 | 0.01834725 | -0.3038674 | -0.3846265 | -0.302967 | -0.1577952 | -1.120831 | -0.1758387 | 2.299609 | -0.3975121 | 1391.2 | 1426 | 16.6
0.6087119 | -0.5186119 | -0.3436616 | -0.3642686 | 0.8153057 | 0.02466958 | -0.2874737 | -0.3846265 | -0.302967 | -0.1577952 | -1.120831 | -0.1758387 | 2.358508 | -0.5414747 | 1312 | 1344.4 | 14.6
0.624287 | -0.6104954 | -0.3436616 | -0.3642686 | 0.8171518 | 0.01992784 | -0.309332 | -0.3846265 | -0.302967 | -0.1577952 | -1.120831 | -0.1758387 | 2.329059 | -0.5234794 | 1276.5 | 1463.8 | 18.6
0.5395921 | 0.9515247 | -0.3436616 | -0.3642686 | 0.02889827 | -0.9616134 | -0.8011433 | 0.2352039 | -0.302967 | -0.1577952 | 0.8634667 | -0.1758387 | -0.6158896 | -0.5234794 | 1357.3 | 1777.6 | 11
0.6417234 | -0.5186119 | -0.3436616 | -0.3642686 | 0.7949994 | 0.01360551 | -0.3038674 | -0.3846265 | -0.302967 | -0.1577952 | -1.120831 | -0.1758387 | 2.358508 | -0.505484 | 1294.9 | 1352.1 | 18.2
0.6489493 | 0.3083399 | 2.153407 | 0.04965523 | 1.376498 | -0.6296912 | -0.008780668 | -0.3846265 | 5.160947 | -0.1577952 | -1.120831 | -0.1758387 | -0.6158896 | -0.55947 | 1155 | 1409.1 | 14
0.774878 | 0.4002235 | 7.19799 | 0.0324084 | 1.411572 | -0.6391747 | -1.500608 | -0.3846265 | -0.302967 | -0.1577952 | -1.120831 | -0.1758387 | -0.6158896 | -0.55947 | 1153.4 | 1359.8 | 17.2
0.6403768 | -0.5186119 | -0.3436616 | -0.3642686 | 0.8374581 | 0.03372772 | -0.309332 | -0.3846265 | -0.302967 | -0.1577952 | -1.120831 | -0.1758387 | 1.563372 | -0.5234794 | 1280.2 | 1343.8 | 18.4
0.6958702 | 0.2164564 | 0.993153 | 1.688104 | 0.7340806 | -0.9774192 | 0.1332981 | 0.3680247 | 2.42899 | 2.322388 | -0.48182 | -0.1758387 | -0.6158896 | -0.55947 | 1074.9 | 1342.9 | 17.9
0.5867309 | -0.7942625 | -0.1923241 | -0.1918004 | 0.6011666 | 0.3344636 | -0.3913006 | -0.3846265 | -0.302967 | -0.1577952 | -1.120831 | -0.1758387 | 0.002549503 | -0.1455776 | 1157.5 | 1187.8 | 16.5
0.6785305 | -0.5186119 | -0.3436616 | -0.3125281 | 0.8116137 | 0.01202493 | -0.3147966 | -0.3846265 | -0.302967 | -0.1577952 | -1.120831 | -0.1758387 | 1.563372 | -0.5234794 | 1280.8 | 1340.1 | 16.1
0.550846 | 2.789195 | 0.03468218 | -0.3642686 | 0.7562329 | -1.291955 | 1.679771 | 1.71837 | -0.302967 | -0.1577952 | -0.334479 | -0.1758387 | -0.6158896 | -0.55947 | 1667.4 | 2122.1 | 4
0.3402699 | -0.6104954 | -0.3436616 | -0.3642686 | 0.5827063 | 0.2254035 | -1.500608 | -0.3846265 | -0.302967 | -0.1577952 | -1.120831 | 4.171206 | 0.4442917 | -0.0915916 | 1199 | 1266.5 | 10.3
0.6947038 | -0.5186119 | -0.3436616 | -0.3642686 | 0.8005375 | 0.01044435 | -0.309332 | -0.3846265 | -0.302967 | -0.1577952 | -1.120831 | -0.1758387 | 1.68117 | -0.505484 | 1305.4 | 1361.8 | 18.2
0.4140428 | -0.7942625 | -0.3436616 | -0.3642686 | -1.482998 | 2.025686 | -0.3639777 | -0.3846265 | -0.302967 | -0.1577952 | -1.120831 | -0.1758387 | -0.3213948 | 2.859642 | 1661.2 | 1888.4 | 6
0.9970242 | -0.7942625 | -0.1166553 | 5.305057 | -1.482998 | 1.630541 | -1.500608 | -0.3846265 | -0.302967 | -0.1577952 | -1.120831 | -0.1758387 | -0.5569907 | -0.3615215 | 1474.4 | 1529.6 | 13.5
0.5698219 | -0.7942625 | -0.3436616 | -0.3642591 | 0.4534845 | 0.3344636 | 0.1824793 | -0.3846265 | -0.302967 | -0.1577952 | -1.120831 | -0.1758387 | 0.3559433 | -0.3615215 | 1091.4 | 1140.3 | 22
0.6784593 | -0.702379 | 1.497611 | -0.208968 | 0.3981037 | 0.3186578 | -0.4295525 | -0.3846265 | -0.302967 | -0.1577952 | -1.120831 | -0.1758387 | 0.1792464 | -0.1635729 | 1145.8 | 1196.1 | 18
0.6817085 | -0.7942625 | -0.2427699 | -0.3470434 | 0.4719447 | 0.381881 | -0.385836 | -0.3846265 | -0.302967 | -0.1577952 | -1.120831 | -0.1758387 | 0.3559433 | -0.4155074 | 1194 | 1235.4 | 17
0.2696234 | 0.03268933 | 0.8922613 | 0.1358894 | 0.7303885 | -0.9774192 | -1.500608 | -0.3846265 | -0.302967 | -0.1577952 | -0.3216668 | 6.344729 | -0.6158896 | -0.55947 | 1235.9 | 1520 | 15.6
0.7247024 | -0.886146 | -0.1166553 | 0.3256045 | 0.3981037 | 0.3502694 | -0.4186234 | -0.3846265 | -0.302967 | -0.1577952 | -1.120831 | -0.1758387 | 0.03199899 | -0.1455776 | 1221.6 | 1282.9 | 17.5
0.6466901 | -0.7942625 | -0.2427699 | -0.2090472 | -0.06340308 | 0.6347741 | 0.1551564 | -0.3846265 | -0.302967 | -0.1577952 | -1.120831 | -0.1758387 | 1.151079 | -0.1995635 | 1506.8 | 1546.8 | 14
1.083202 | -0.702379 | -0.0914324 | 5.102976 | -1.482998 | 1.598929 | -1.500608 | -0.3846265 | -0.302967 | -0.1577952 | -1.120831 | -0.1758387 | -0.6158896 | -0.55947 | 1419.4 | 1481.4 | 14
0.7046631 | -0.886146 | -0.1923241 | -0.2090472 | 0.4350242 | 0.3502694 | -0.309332 | -0.3846265 | -0.302967 | -0.1577952 | -1.120831 | -0.1758387 | 0.03199899 | -0.1275822 | 1224.7 | 1252.89 | 15.5
0.7325818 | -0.886146 | -0.0914324 | 0.1358894 | 0.3981037 | 0.3502694 | -0.3913006 | -0.3846265 | -0.302967 | -0.1577952 | -1.120831 | -0.1758387 | -0.1152484 | -0.1635729 | 1173.8 | 1232 | 18
0.6413113 | -0.7942625 | -0.1671011 | -0.2952813 | 0.2504215 | 0.3976869 | 0.237125 | -0.3846265 | -0.302967 | -0.1577952 | -1.120831 | -0.1758387 | 0.09089795 | -0.1635729 | 1267.8 | 1285 | 15
0.7527436 | -0.6104954 | -0.3436616 | -0.3642686 | 0.490405 | 0.2016947 | -0.1727178 | -0.3846265 | -0.302967 | -0.1577952 | -1.120831 | -0.1758387 | 0.6504381 | -0.05560095 | 1182 | 1254.5 | 10.1
0.7024693 | -0.886146 | -0.2427699 | -0.3470218 | 0.5827063 | 0.2712403 | -0.3913006 | -0.3846265 | -0.302967 | -0.1577952 | -1.120831 | -0.1758387 | -0.3213948 | -0.0196103 | 1172 | 1213.3 | 18
0.7328928 | -0.886146 | 0.5391405 | -0.2435408 | 0.3981037 | 0.3344636 | -0.4076943 | -0.3846265 | -0.302967 | -0.1577952 | -1.120831 | -0.1758387 | 0.1792464 | -0.1455776 | 1178.9 | 1234.4 | 18.5
0.7386708 | -0.886146 | 0.7409238 | -0.2435408 | 0.3796434 | 0.3344636 | -0.4186234 | -0.3846265 | -0.302967 | -0.1577952 | -1.120831 | -0.1758387 | 0.1792464 | -0.1635729 | 1163 | 1219.6 | 17.5
0.76101 | -0.7942625 | -0.0914324 | -0.07107256 | 0.3981037 | 0.3344636 | -0.3913006 | -0.3846265 | -0.302967 | -0.1577952 | -1.120831 | -0.1758387 | 0.09089795 | -0.1635729 | 1175.4 | 1224.4 | 19
0.7501107 | -0.7942625 | -0.2932157 | -0.329775 | 0.3981037 | 0.3660752 | -0.309332 | -0.3846265 | -0.302967 | -0.1577952 | -1.120831 | -0.1758387 | -0.02689998 | -0.1275822 | 1340.8 | 1353.2 | 13
0.7773321 | -0.7942625 | -0.06620948 | -0.2780345 | 0.4165639 | 0.3186578 | -0.3913006 | -0.3846265 | -0.302967 | -0.1577952 | -1.120831 | -0.1758387 | 0.2086959 | -0.1815682 | 1258.8 | 1289.1 | 15
0.6932622 | -0.7942625 | -0.2427699 | -0.226294 | -0.07263321 | 0.6347741 | 0.1551564 | -0.3846265 | -0.302967 | -0.1577952 | -1.120831 | -0.1758387 | 0.6504381 | -0.1995635 | 1414.5 | 1465.5 | 15
0.7745515 | -0.702379 | 0.2364655 | -0.2090472 | 0.3981037 | 0.3344636 | -0.4514108 | -0.3846265 | -0.302967 | -0.1577952 | -1.120831 | -0.1758387 | 0.002549503 | -0.1455776 | 1167.2 | 1207.8 | 16.5
0.7942324 | -0.886146 | -0.2427699 | -0.3470218 | 0.4350242 | 0.2870461 | -0.3913006 | -0.3846265 | -0.302967 | -0.1577952 | -1.120831 | -0.1758387 | 0.3264938 | -0.001614976 | 1282.2 | 1344.2 | 16
0.6879217 | -0.7942625 | -0.3436616 | -0.3642686 | -1.482998 | 1.472482 | -0.3639777 | 4.020597 | -0.302967 | -0.1577952 | -1.120831 | -0.1758387 | -0.3508443 | 3.039595 | 1998.6 | 2088.4 | 10
0.831673 | -0.702379 | 0.8418155 | -0.2090472 | 0.3611831 | 0.2870461 | -0.46234 | -0.3846265 | -0.302967 | -0.1577952 | -1.120831 | -0.1758387 | 0.1497969 | -0.1815682 | 1188.6 | 1236.4 | 16.5
0.8008712 | -0.886146 | -0.2427699 | -0.3470218 | 0.4165639 | 0.3186578 | -0.385836 | -0.3846265 | -0.302967 | -0.1577952 | -1.120831 | -0.1758387 | 0.3264938 | -0.2535495 | 1243 | 1292.6 | 16
0.8018886 | -0.886146 | -0.06620948 | -0.2607877 | 0.3427228 | 0.3660752 | -0.3639777 | -0.3846265 | -0.302967 | -0.1577952 | -1.120831 | -0.1758387 | -0.02689998 | -0.1635729 | 1150.6 | 1202.6 | 17
0.7298545 | 2.421661 | 0.1860197 | -0.3642686 | -0.2387756 | -1.291955 | 1.63059 | 1.71837 | -0.302967 | -0.1577952 | 0.3926164 | -0.1758387 | -0.6158896 | -0.55947 | 1846.5 | 2177.2 | 6
0.8500172 | -0.702379 | -0.217547 | -0.1573067 | 0.4350242 | 0.2712403 | -0.3366549 | -0.3846265 | -0.302967 | -0.1577952 | -1.120831 | -0.1758387 | -0.4391927 | -0.3255308 | 1005.9 | 1033.5 | 21
0.7751305 | -0.6104954 | -0.2427699 | -0.1918004 | -0.1003236 | 0.6189683 | 0.1551564 | -0.3846265 | -0.302967 | -0.1577952 | -1.120831 | -0.1758387 | 0.03199899 | -0.1995635 | 1218.8 | 1260.2 | 18
0.846512 | -0.886146 | -0.2427699 | -0.329775 | 0.4165639 | 0.3344636 | -0.385836 | -0.3846265 | -0.302967 | -0.1577952 | -1.120831 | -0.1758387 | -0.4391927 | -0.3975121 | 1032.1 | 1063.1 | 20
0.8243873 | -0.7942625 | -0.1923241 | -0.2090472 | -0.06340308 | 0.6031625 | 0.1387627 | -0.3846265 | -0.302967 | -0.1577952 | -1.120831 | -0.1758387 | -0.4686422 | -0.4514981 | 1010.8 | 1041.1 | 19
0.9194129 | -0.6104954 | -0.3436616 | -0.3642686 | 0.6011666 | 0.07208703 | -1.500608 | -0.3846265 | -0.302967 | -0.1577952 | -1.120831 | 1.823802 | 0.4442917 | -0.07359627 | 1194 | 1259 | 10.8
1.001174 | -0.7942625 | -0.1671011 | -0.1745535 | 0.1765804 | 0.04995889 | 0.2644478 | -0.3846265 | -0.302967 | -0.1577952 | -1.120831 | -0.1758387 | 1.946215 | -0.1455776 | 1462.7 | 1533 | 12
0.9714909 | -0.702379 | -0.217547 | -0.2435408 | -0.1187839 | 0.3344636 | 0.2644478 | -0.3846265 | -0.302967 | -0.1577952 | -1.120831 | -0.1758387 | 1.975665 | -0.1455776 | 1555.8 | 1598.5 | 12
0.970272 | -0.886146 | -0.06620948 | -0.2435408 | 0.4350242 | 0.1605996 | -0.4350171 | -0.3846265 | -0.302967 | -0.1577952 | -1.120831 | -0.1758387 | 0.06144847 | -0.1815682 | 1207.8 | 1223.7 | 16.35895
0.7557078 | -0.702379 | -0.3436616 | -0.3642686 | -1.482998 | 1.535706 | 0.1824793 | 1.585549 | -0.302967 | -0.1577952 | -1.120831 | -0.1758387 | -0.4980917 | 1.959875 | 1730.2 | 1819.5 | 10
1.101294 | -0.6104954 | -0.3436616 | -0.3642686 | 0.490405 | 0.3344636 | -1.500608 | -0.3846265 | -0.302967 | -0.1577952 | -1.120831 | -0.1758387 | -0.08579894 | -0.001614976 | 1125 | 1217.5 | 15.4
0.8388826 | -0.6104954 | -0.3436616 | -0.3642686 | -1.482998 | 1.567317 | -0.309332 | -0.3846265 | -0.302967 | -0.1577952 | -1.120831 | -0.1758387 | -0.4097432 | 3.939361 | 2006 | 2130 | 5
0.8374176 | -0.6104954 | -0.3436616 | -0.3642686 | -1.482998 | 1.567317 | -0.309332 | -0.3846265 | -0.302967 | -0.1577952 | -1.120831 | -0.1758387 | -0.3802938 | 3.939361 | 2005.5 | 2129.5 | 5
1.291557 | -0.7942625 | -0.217547 | 4.068166 | -1.482998 | 1.5199 | -1.500608 | -0.3846265 | -0.302967 | -0.1577952 | -1.120831 | -0.1758387 | -0.5569907 | -0.4335028 | 1309.1 | 1374.6 | 16
1.006057 | -0.7942625 | -0.06620948 | -0.2435408 | 0.3242626 | 0.2870461 | -0.5825605 | -0.3846265 | -0.302967 | -0.1577952 | -1.120831 | -0.1758387 | -0.1152484 | -0.2175589 | 1087 | 1130.2 | 15.4
0.9799103 | -0.7942625 | -0.2427699 | -0.2090472 | -0.06340308 | 0.3502694 | 0.1660856 | -0.3846265 | -0.302967 | -0.1577952 | -1.120831 | -0.1758387 | 1.268877 | -0.1995635 | 1475.8 | 1529.6 | 16
0.7479575 | -0.7942625 | -0.3436616 | -0.3642686 | -1.482998 | 1.5199 | 0.1824793 | 1.806917 | -0.302967 | -0.1577952 | -1.120831 | 0.1827925 | -0.5569907 | 1.420016 | 1688.1 | 1750.1 | 12
0.8567447 | -0.6104954 | -0.3436616 | -0.3642686 | -1.482998 | 1.440871 | -1.500608 | 3.577861 | -0.302967 | 15.28135 | -1.120831 | -0.1758387 | -0.4097432 | 1.36603 | 1730.2 | 1771.4 | 8
0.7238492 | 2.605428 | 0.08512801 | -0.3642686 | -0.1132458 | -1.291955 | 3.772702 | 1.71837 | -0.302967 | -0.1577952 | -0.3360806 | -0.1758387 | -0.6158896 | -0.55947 | 1577.8 | 1943 | 3
1.031378 | 2.789195 | 0.08512801 | -0.3642686 | 0.3039563 | -1.291955 | 1.679771 | 1.71837 | -0.302967 | -0.1577952 | -0.3424867 | -0.1758387 | -0.6158896 | -0.55947 | 1798.3 | 2135.9 | 6
1.283149 | -0.702379 | -0.1166553 | 3.102344 | -1.482998 | 1.614735 | -1.500608 | -0.3846265 | -0.302967 | -0.1577952 | -1.120831 | -0.1758387 | -0.6158896 | -0.55947 | 1298.8 | 1343.6 | 15
1.052753 | -0.7942625 | -0.2427699 | -0.226294 | -0.08186335 | 0.3344636 | 0.1551564 | -0.3846265 | -0.302967 | -0.1577952 | -1.120831 | -0.1758387 | 0.827135 | -0.1995635 | 1383.5 | 1424.9 | 15
1.089013 | -0.702379 | -0.3436616 | -0.3642686 | -1.482998 | 1.472482 | -1.500608 | 3.799229 | -0.302967 | -0.1577952 | -1.120831 | -0.1758387 | -0.4391927 | 3.147567 | 1730.2 | 1943.5 | 6
1.017836 | -0.7942625 | -0.2427699 | -0.2780345 | -0.5027575 | 0.7533177 | 0.08958159 | -0.3846265 | -0.302967 | -0.1577952 | -1.120831 | -0.1758387 | 0.7976855 | -0.1995635 | 1366.204 | 1429 | 15
0.8842695 | -0.7942625 | -0.2932157 | -0.3642686 | -1.482998 | 1.568898 | 0.1660856 | -0.3846265 | -0.302967 | -0.1577952 | -1.120831 | -0.1758387 | -0.4391927 | 1.977871 | 1641.2 | 1709.9 | 10.7
0.8982756 | -0.7942625 | -0.3184386 | -0.3642686 | -1.482998 | 1.583123 | 0.160621 | -0.3846265 | -0.302967 | -0.1577952 | -1.120831 | -0.1758387 | -0.4391927 | 1.707941 | 1599.4 | 1670.1 | 12.5
0.949684 | 1.778477 | -0.3436616 | -0.3642686 | -1.296549 | 0.3597529 | -0.4186234 | -0.1853953 | -0.302967 | -0.1577952 | 0.02583808 | 1.215216 | -0.6158896 | -0.5414747 | 1683 | 1990 | 14
0.8841839 | -0.886146 | -0.3436616 | -0.3642686 | -1.482998 | 1.567317 | 0.1824793 | -0.3846265 | -0.302967 | -0.1577952 | -1.120831 | 0 | -0.5569907 | 1.959875 | 1716.3 | 1833.4 | 13
0.8081197 | -0.6104954 | -0.3436616 | -0.3642686 | -1.482998 | 1.630541 | -1.500608 | -0.3846265 | -0.302967 | -0.1577952 | -1.120831 | 3.084445 | -0.4097432 | 1.959875 | 1600 | 1650 | 8
1.039239 | -0.886146 | -0.1923241 | -0.2435408 | -0.1003236 | 0.3660752 | 0.2917707 | -0.3846265 | -0.302967 | -0.1577952 | -1.120831 | -0.1758387 | -0.08610793 | -0.1455776 | 1263.6 | 1279.5 | 16
1.110997 | -0.7942625 | -0.2679928 | -0.2090472 | -0.0172524 | 0.3186578 | 0.1715501 | -0.3846265 | -0.302967 | -0.1577952 | -1.120831 | -0.1758387 | -0.4686422 | -0.4694934 | 1061.7 | 1079 | 18
1.177828 | -0.7942625 | -0.1671011 | -0.1745535 | 0.1581202 | 0.02625016 | 0.2644478 | -0.3846265 | -0.302967 | -0.1577952 | -1.120831 | -0.1758387 | 0.03199899 | -0.1995635 | 1169.2 | 1181.6 | 18
1.120258 | -0.7942625 | -0.217547 | -0.2952813 | -0.04494281 | 0.3186578 | 0.237125 | -0.3846265 | -0.302967 | -0.1577952 | -1.120831 | -0.1758387 | -0.5275412 | -0.3795133 | 1036.9 | 1054.9 | 19
1.187145 | -0.6104954 | -0.1923241 | -0.3125281 | 0.1581202 | 0.04205598 | 0.2644478 | -0.3846265 | -0.302967 | -0.1577952 | -1.120831 | -0.1758387 | -0.2624958 | -0.1455776 | 1150.6 | 1168.5 | 17
1.198619 | -0.7942625 | -0.3436616 | -0.3642686 | -1.482998 | 1.567317 | -0.9650804 | -0.3846265 | -0.302967 | -0.1577952 | -1.120831 | -0.1758387 | -0.4686422 | 2.679688 | 1737.2 | 1840.3 | 9
1.202669 | -0.702379 | 0.1607968 | -0.05382573 | -0.5655224 | 0.6442576 | 0.1114399 | -0.3846265 | -0.302967 | -0.1577952 | -1.120831 | -0.1758387 | -0.02689998 | -0.3075355 | 1194 | 1223.7 | 15
1.246804 | -0.7942625 | -0.1671011 | -0.2952813 | -0.6264413 | 0.6182765 | 0.198873 | -0.3846265 | -0.302967 | -0.1577952 | -1.120831 | -0.1758387 | 0.9743824 | -0.1995635 | 1390.4 | 1413.8 | 15
1.267337 | -0.7942625 | 5.936844 | -0.3470218 | -1.482998 | 1.551511 | -1.500608 | -0.3846265 | -0.302967 | -0.1577952 | -1.120831 | -0.1758387 | -0.5569907 | -0.4874887 | 1471.1 | 1522.7 | 12
1.254234 | -0.7942625 | -0.2427699 | -0.1745535 | -0.5987509 | 0.6284518 | 0.122369 | -0.3846265 | -0.302967 | -0.1577952 | -1.120831 | -0.1758387 | 0.4737412 | -0.2175589 | 1272.6 | 1318.1 | 17.5
1.238073 | -0.7942625 | -0.3436616 | -0.3642686 | -1.483005 | 1.456677 | -0.7246393 | -0.3846265 | -0.302967 | -0.1577952 | -1.120831 | -0.1758387 | -0.4686422 | 2.859642 | 1392.4 | 1640.4 | 12
1.197274 | -0.7942625 | -0.3436616 | -0.3642686 | -1.482998 | 1.409259 | -0.4186234 | -0.3846265 | -0.302967 | -0.1577952 | -1.120831 | -0.1758387 | -0.4980917 | 2.715679 | 1874.6 | 1971.2 | 10
1.292647 | -0.702379 | -0.3436616 | -0.3642686 | -1.482998 | 1.5199 | -1.161805 | -0.3846265 | -0.302967 | -0.1577952 | -1.120831 | -0.1758387 | -0.4686422 | 3.093581 | 1730.2 | 1854.2 | 10
1.253416 | -0.7942625 | -0.217547 | -0.329775 | -0.6227492 | 0.6252906 | 0.2207313 | -0.3846265 | -0.302967 | -0.1577952 | -1.120831 | -0.1758387 | 0.6798876 | -0.2175589 | 1390.4 | 1413.8 | 15
1.281102 | -0.7942625 | -0.1166553 | -0.07107256 | -0.5858287 | 0.6158071 | 0.1114399 | -0.3846265 | -0.302967 | -0.1577952 | -1.120831 | -0.1758387 | 0.03199899 | -0.2895402 | 1230.6 | 1262.2 | 16
1.258578 | -0.7942625 | -0.3184386 | -0.329775 | -0.5618303 | 0.6284518 | 0.1278336 | -0.3846265 | -0.302967 | -0.1577952 | -1.120831 | -0.1758387 | 0.2086959 | -0.1815682 | 1309.8 | 1345.6 | 15
1.344752 | -0.702379 | -0.3436616 | -0.3642574 | -1.482998 | 1.535706 | -1.3476 | -0.3846265 | -0.302967 | -0.1577952 | -1.120831 | -0.1758387 | -0.4097432 | 2.949618 | 1674.6 | 1778.3 | 9
1.267322 | -0.702379 | -0.1671011 | -0.3125281 | -0.6116731 | 0.6158071 | 0.2098021 | -0.3846265 | -0.302967 | -0.1577952 | -1.120831 | -0.1758387 | 0.4148423 | -0.1455776 | 1243.6 | 1267.1 | 17
1.337142 | -0.7942625 | -0.2427699 | -0.2780345 | -0.5876747 | 0.5399392 | 0.1005107 | -0.3846265 | -0.302967 | -0.1577952 | -1.120831 | -0.1758387 | 1.003832 | -0.1635729 | 1437.3 | 1459.3 | 16
1.28746 | -0.7942625 | -0.2932157 | -0.1918004 | -0.604289 | 0.6363547 | 0.1442273 | -0.3846265 | -0.302967 | -0.1577952 | -1.120831 | -0.1758387 | 0.06144847 | -0.1995635 | 1216.8 | 1249.8 | 17
1.270051 | 2.513545 | 0.08512801 | -0.3642686 | -0.1169379 | -1.291955 | 2.231693 | 1.71837 | -0.302967 | -0.1577952 | -0.3408852 | -0.1758387 | -0.6158896 | -0.55947 | 1784.5 | 2129 | 5
1.295514 | -0.886146 | -0.2679928 | -0.2780345 | -0.5599843 | 0.5762926 | 0.1169044 | -0.3846265 | -0.302967 | -0.1577952 | -1.120831 | -0.1758387 | 0.4442917 | -0.1995635 | 1324.3 | 1351.8 | 16
1.631877 | -0.7942625 | -0.2679928 | 2.843641 | -1.482998 | 1.346036 | -1.500608 | -0.3846265 | -0.302967 | -0.1577952 | -1.120831 | -0.1758387 | -0.5569907 | -0.4155074 | 1188.5 | 1223 | 18
1.290185 | -0.7942625 | -0.1671011 | -0.3125281 | -0.6172112 | 0.6347741 | 0.198873 | -0.3846265 | -0.302967 | -0.1577952 | -1.120831 | -0.1758387 | 0.06144847 | -0.2175589 | 1212.6 | 1244.3 | 18
1.376616 | 2.421661 | 0.1607968 | -0.3642686 | -0.05971102 | -1.291955 | 1.608732 | 2.138969 | -0.302967 | -0.1577952 | -0.3328775 | -0.1758387 | -0.6158896 | -0.55947 | 1819 | 2135.9 | 6
1.324999 | 2.513545 | 0.2112426 | -0.3642686 | -0.1575505 | -1.291955 | 1.608732 | 2.028285 | -0.302967 | 4.616558 | -0.3232683 | -0.1758387 | -0.6158896 | -0.55947 | 1340.1 | 1998.1 | 10
1.357993 | -0.886146 | -0.2427699 | -0.2780345 | -0.5969049 | 0.5241334 | 0.1005107 | -0.3846265 | -0.302967 | -0.1577952 | -1.120831 | -0.1758387 | 1.239428 | -0.1995635 | 1451.7 | 1494.4 | 16
1.206439 | 2.329778 | 0.2112426 | -0.3642686 | -0.1649346 | -1.291955 | 1.646984 | 1.85119 | -0.302967 | -0.1577952 | -0.3376821 | 1.497774 | -0.6158896 | -0.55947 | 1688.1 | 2076.346 | 6.607564
1.325395 | -0.7942625 | -0.1923241 | -0.3125281 | -0.6412095 | 0.6110654 | 0.1934084 | -0.3846265 | -0.302967 | -0.1577952 | -1.120831 | -0.1758387 | 0.2970443 | -0.2355542 | 1254 | 1286.4 | 16
1.393292 | -0.7942625 | 3.969457 | -0.3470218 | -1.482998 | 1.567317 | -1.500608 | -0.3846265 | -0.302967 | -0.1577952 | -1.120831 | -0.1758387 | -0.5569907 | -0.4514981 | 1136.9 | 1192 | 8
0.7879484 | 2.421661 | 0.05990509 | -0.3642686 | -0.1723187 | -1.291955 | -1.374923 | 1.984011 | -0.302967 | -0.1577952 | -0.3168622 | 9.80063 | -0.6158896 | -0.55947 | 1681.2 | 2032.6 | 2
1.386487 | -0.7942625 | -0.2428409 | -0.1918004 | -0.6319794 | 0.6158071 | 0.01307761 | -0.3846265 | -0.302967 | -0.1577952 | -1.120831 | -0.1758387 | -0.08579894 | -0.1995635 | 1167.2 | 1220.9 | 17.5
1.503281 | 3.064846 | 0.1607968 | -0.3642686 | -0.1667806 | -1.291955 | 1.559551 | 1.85119 | -0.302967 | -0.1577952 | -0.3232683 | -0.1758387 | -0.6158896 | -0.55947 | 1736.3 | 2039.4 | 6
1.428574 | -0.702379 | -0.3436616 | -0.3642686 | -1.482998 | 1.187978 | -0.4186234 | -0.3846265 | -0.302967 | -0.1577952 | -1.120831 | -0.1758387 | -0.4097432 | 3.003604 | 1723.2 | 1847.2 | 10
1.51968 | 2.697312 | 0.1860197 | -0.3642686 | -0.194471 | -1.291955 | 1.63059 | 1.984011 | -0.302967 | -0.1577952 | -0.3376821 | -0.1758387 | -0.6158896 | -0.55947 | 1688.1 | 1998.1 | 8
1.564635 | -0.702379 | -0.1923241 | -0.1918004 | -0.6172112 | 0.3186578 | 0.1824793 | -0.3846265 | -0.302967 | -0.1577952 | -1.120831 | -0.1758387 | 1.357226 | -0.1635729 | 1420 | 1455.9 | 12
1.564624 | 2.789195 | -0.01576365 | -0.3642686 | -0.1169379 | -1.291955 | 1.63059 | 0.8328976 | -0.302967 | -0.1577952 | -0.3488928 | -0.1758387 | -0.6158896 | -0.55947 | 1805.2 | 2101.5 | 4
1.555385 | -0.702379 | -0.1923241 | -0.2090472 | -0.5932128 | 0.3186578 | 0.237125 | -0.3846265 | -0.302967 | -0.1577952 | -1.120831 | -0.1758387 | 0.827135 | -0.1275822 | 1304.3 | 1338.7 | 14
1.532277 | 2.421661 | 0.2112426 | -0.3642686 | -0.2756962 | -1.291955 | 1.63059 | 1.497002 | -0.302967 | 2.322388 | -0.3056515 | -0.1758387 | -0.6158896 | -0.55947 | 1653.6 | 1963.7 | 6
1.587675 | -0.702379 | -0.3436616 | -0.3642686 | -1.482998 | 1.124754 | -0.7464976 | -0.3846265 | -0.302967 | -0.1577952 | -1.120831 | -0.1758387 | -0.3508443 | 3.219548 | 1792.2 | 1916.2 | 4
1.646273 | 2.605428 | 0.1103509 | -0.3642686 | -0.1206299 | -1.291955 | 1.63059 | -0.2739425 | -0.302967 | -0.1577952 | -0.3408852 | -0.1758387 | -0.6158896 | -0.55947 | 1564 | 1887.9 | 8
1.878222 | 0.1245729 | 1.346274 | 0.04965523 | 0.7119282 | -0.9173571 | -0.5497731 | 0.3237511 | 0.7898157 | -0.1577952 | -1.120831 | -0.1758387 | -0.6158896 | -0.55947 | 1021 | 1128.8 | 23.6
1.631947 | 2.054127 | 0.2112426 | -0.3642686 | -0.26462 | -1.291955 | 1.63059 | 1.629822 | -0.302967 | -0.1577952 | -0.3376821 | -0.1758387 | -0.6158896 | -0.55947 | 1681.2 | 1984.3 | 8
1.666579 | -0.7942625 | -0.217547 | -0.2435408 | -0.6135191 | 0.302852 | 0.198873 | -0.3846265 | -0.302967 | -0.1577952 | -1.120831 | -0.1758387 | 0.03199899 | -0.1455776 | 1172 | 1198.2 | 16
1.874683 | 2.605428 | 0.08512801 | -0.3642686 | -0.1427822 | -1.291955 | 0.5492137 | 1.71837 | -0.302967 | -0.1577952 | -0.3376821 | -0.1758387 | -0.6158896 | -0.55947 | 1722.5 | 1998.1 | 5
1.628192 | -0.886146 | -0.217547 | -0.2952813 | -0.5341399 | 0.3186578 | 0.237125 | -0.3846265 | -0.302967 | -0.1577952 | -1.120831 | -0.1758387 | -0.6158896 | -0.3975121 | 1019 | 1019 | 19
1.694447 | 2.513545 | 0.05990509 | -0.3642686 | -0.5249098 | -1.291955 | 1.679771 | 1.917601 | -0.302967 | 5.422618 | -0.3408852 | -0.1758387 | -0.6158896 | -0.55947 | 1860.3 | 2156.6 | 3
2.459363 | 2.881079 | 0.1103509 | -0.3642686 | -0.194471 | -1.291955 | 1.679771 | 1.629822 | -0.302967 | -0.1577952 | -1.11923 | -0.1758387 | -0.6158896 | -0.55947 | 1812.1 | 2087.7 | 2
2.589093 | 1.594709 | 0.3121342 | -0.3642686 | -1.409169 | 0.01518609 | -1.243773 | -0.2518057 | -0.302967 | -0.1577952 | -0.4978353 | -0.1758387 | -0.6158896 | -0.55947 | 1139.7 | 1720.845 | 15.4