## Sheet1
Absolute current density ¦i¦ / mA.cm^-2 | Anode E / mV_she | Cathode E / mV_she
1e-06 | -410 | -420
2e-06 | -408 | -422
3e-06 | -403 | -430
5e-06 | -399 | -440
7e-06 | -394 | -449
1e-05 | -390 | -462
2e-05 | -377 | -485
3e-05 | -370 | -502
5e-05 | -358 | -527
7e-05 | -348 | -544
0.0001 | -337 | -560
0.0002 | -320 | -588