## XRF Quantification(1)
Channel | Line | Compound | LiveT (s) | Iraw (cps) | Inet (cps) | Icalc (cps) | Conc | Unit | Minimum | Maximum | Calibr. line | Used
Na5 | KA | Na | 148.569 | 28.839 | 28.839 | 28.839 | 583.7 | ppm |  |  | Na Ka1,2 #4 | Yes
Mg5 | KA | Mg | 148.569 | 12.995 | 12.995 | 12.995 | 103.2 | ppm |  |  | Mg Ka1,2 #4 | Yes
Al4 | KA | Al | 122.71 | 17.455 | 17.455 | 17.455 | 153.9 | ppm |  |  | Al Ka1,2 #3 | Yes
Si4 | KA | Si | 122.71 | 160.684 | 160.684 | 160.684 | 625 | ppm |  |  | Si Ka1,2 #4 | Yes
P4 | KA | P | 122.71 | 384.85 | 384.85 | 384.849 | 875.5 | ppm |  |  | P Ka1,2 #4 | Yes
S4 | KA | S | 122.71 | 83.562 | 83.562 | 83.562 | 108.2 | ppm |  |  | S Ka1,2 #4 | Yes
Cl4 | KA | Cl | 122.71 | 631.578 | 631.578 | 631.577 | 546.2 | ppm |  |  | Cl Ka1,2 #4 | Yes
Ca3 | KA | Ca | 101.018 | 54.502 | 54.502 | 54.502 | 707.5 | ppm |  |  | Ca Ka1,2 #3 | Yes
Ti3 | KA | Ti | 101.018 | 21.266 | 21.266 | 21.266 | 121.9 | ppm |  |  | Ti Ka1,2 #3 | Yes
V3 | KA | V | 101.018 | 1.119 | 1.119 | 1.119 | 5.5 | ppm |  |  | V Ka1,2 #3 | Yes
Cr2 | KA | Cr | 29.511 | 23949.56 | 23949.56 | 23949.55 | 9.882 | % |  |  | Cr Ka1,2 #2 | Yes
Mn2 | KA | Mn | 29.511 | 1120.182 | 1120.182 | 1120.181 | 0.535 | % |  |  | Mn Ka1,2 #2 | Yes
Fe2 | KA | Fe | 29.511 | 127412.8 | 127412.8 | 127412.8 | 62.671 | % |  |  | Fe Ka1,2 #2 | Yes
Co2 | KA | Co | 29.511 | 573.216 | 573.216 | 573.216 | 0.214 | % |  |  | Co Ka1,2 #2 | Yes
Ni | KA | Ni | 30.654 | 131.786 | 131.786 | 131.786 | 0.165 | % |  |  | Ni Ka1,2 | Yes
Cu | KA | Cu | 30.654 | 123.392 | 123.392 | 123.391 | 0.108 | % |  |  | Cu Ka1,2 | Yes
As | KA | As | 30.654 | No intensity | No intensity |  | 0 | ppm |  |  | As Ka1,2 | Yes
Rb | KA | Rb | 30.654 | 73.464 | 73.464 | 73.463 | 101.3 | ppm |  |  | Rb Ka1,2 | Yes
Nb | KA | Nb | 30.654 | 165.332 | 165.332 | 165.332 | 162.8 | ppm |  |  | Nb Ka1,2 | Yes
Mo1 | KA | Mo | 112.571 | 18.741 | 18.741 | 18.741 | 241.6 | ppm |  |  | Mo Ka1,2 #1 | Yes
Sn1 | KA | Sn | 112.571 | 15.104 | 15.104 | 15.104 | 143.8 | ppm |  |  | Sn Ka1,2 #1 | Yes
Te1 | KA | Te | 112.571 | 7.473 | 7.473 | 7.473 | 78.6 | ppm |  |  | Te Ka1,2 #1 | Yes
La3 | LA | La | 101.018 | 20.756 | 20.756 | 20.756 | 257.7 | ppm |  |  | La La1,2 #3 | Yes
Yb | LA | Yb | 30.654 | 45.002 | 45.002 | 45.002 | 0.103 | % |  |  | Yb La1,2 | Yes
Os | LA | Os | 30.654 | No intensity | No intensity |  | 0 | ppm |  |  | Interpolated Os La1,2 | Yes
Pb | LA | Pb | 30.654 | 107.419 | 107.419 | 107.419 | 387.2 | ppm |  |  | Pb La1,2 | Yes
Bi | LA | Bi | 30.654 | No intensity | No intensity |  | 0 | ppm |  |  | Bi La1,2 | Yes
Ag | KAC | Ag | 30.654 | 605.92 | 605.92 |  | 605.92 | cps